## Sheet1
Image_Name | Vickers Hardness (HV) | Al | W | Ta | Ti | Cr | Ni | Mo | Hf | C | Co | B | V | Si | Fe | Nb | Zr | Re | Cb | Ce | Mn | S | P | Micro_1 | Micro_2 | Micro_3 | Micro_4 | Micro_5 | Micro_6 | Micro_7 | Micro_8 | Micro_9 | Micro_10 | Micro_11 | Micro_12 | Micro_13 | Micro_14 | Micro_15 | Micro_16 | Micro_17 | Micro_18 | Micro_19 | Micro_20 | Micro_21 | Micro_22 | Micro_23 | Micro_24 | Micro_25 | Micro_26 | Micro_27 | Micro_28 | Micro_29 | Micro_30 | Micro_31 | Micro_32 | Micro_33 | Micro_34 | Micro_35 | Micro_36 | Micro_37 | Micro_38 | Micro_39 | Micro_40 | Micro_41 | Micro_42 | Micro_43 | Micro_44 | Micro_45 | Micro_46 | Micro_47 | Micro_48 | Micro_49 | Micro_50 | Micro_51 | Micro_52 | Micro_53 | Micro_54 | Micro_55 | Micro_56 | Micro_57 | Micro_58 | Micro_59 | Micro_60 | Micro_61 | Micro_62 | Micro_63 | Micro_64 | Micro_65 | Micro_66 | Micro_67 | Micro_68 | Micro_69 | Micro_70
Paper1-6Al3W-12 | 534.48 | 6 | 3 | 1 | 3.5 | 12 | 30 | 0 | 0.1 | 0.025 | 44.375 | 0 | 0 | 0 | 0 | 0 | 0 | 0 | 0 | 0 | 0 | 0 | 0 | -14.3252 | -23.11115 | -2.944782 | 1.22274 | 1.997923 | -2.817739 | -2.548336 | -1.109653 | 5.921787 | 1.040103 | -4.248072 | 1.528491 | -0.1469143 | 6.980685 | -1.839195 | -3.079501 | -5.231257 | 0.9039313 | -2.673653 | 4.019724 | -2.856457 | -0.53955 | 0.2720945 | 1.21913 | 7.471466 | 1.203065 | 0.7153277 | -0.4952322 | 0.6937845 | -4.56387 | 1.75988 | -1.926879 | 2.445036 | -0.9976147 | 0.751721 | -2.770748 | 0.01338883 | -1.697269 | 1.909273 | 1.048517 | -5.265248 | -0.9598189 | 1.677025 | -2.202776 | -0.2538475 | -0.1032438 | -2.069144 | -0.4378725 | -0.02177448 | 1.558822 | 0.0496192 | 1.276457 | 1.356236 | 0.1567421 | 0.2315234 | 1.591678 | -0.9715215 | 1.244004 | 3.094877 | -1.098551 | 0.4988205 | 2.643741 | -1.622119 | -0.05524306 | 1.319386 | -1.711548 | -0.2627496 | 0.034711 | 1.239684 | -0.9535697
Paper1-6Al3W-600 | 535.5 | 6 | 3 | 1 | 3.5 | 12 | 30 | 0 | 0.1 | 0.025 | 44.375 | 0 | 0 | 0 | 0 | 0 | 0 | 0 | 0 | 0 | 0 | 0 | 0 | -9.536592 | -27.5205 | 0.6356017 | -2.273914 | 0.6248813 | -4.231384 | -0.8636017 | -3.626857 | 8.074131 | -4.211463 | -0.6453815 | 1.381547 | 0.4787399 | 2.020071 | -0.3075846 | 4.051122 | -2.763824 | 1.426331 | -0.7557824 | 2.453418 | -1.566096 | -0.6602738 | 3.130854 | 2.280772 | 2.871079 | 1.22565 | -0.2924201 | -3.529895 | -2.45722 | 0.3286147 | 2.346234 | -0.3488923 | 0.01734989 | -0.8957197 | -1.676669 | -0.4173884 | -1.34809 | -0.6129314 | -1.037597 | 1.736774 | -3.064361 | -0.1742361 | 1.733746 | -0.2691826 | 0.8898249 | 1.570323 | 0.7802075 | -1.0555 | 0.368155 | -0.1185109 | 0.9386578 | 2.487139 | 0.1047519 | -0.3666101 | 0.1413971 | 1.294596 | 1.520744 | 0.8215923 | 0.5362627 | -0.8582912 | 0.7170567 | -0.02978844 | -1.599995 | 0.0004492285 | -0.6401546 | -0.6382647 | -0.5329255 | 0.335395 | 0.6624042 | 0.1322072
Paper1-6Al3W-1000 | 533.46 | 6 | 3 | 1 | 3.5 | 12 | 30 | 0 | 0.1 | 0.025 | 44.375 | 0 | 0 | 0 | 0 | 0 | 0 | 0 | 0 | 0 | 0 | 0 | 0 | -6.158325 | -24.17936 | 1.528871 | 3.884915 | 2.769083 | -5.511183 | -6.106841 | -2.667838 | 1.714129 | -4.785905 | -7.148512 | 1.271258 | -1.906642 | 2.398082 | -1.275127 | 1.657842 | 0.8407302 | 0.9740025 | 1.051199 | -1.696913 | 1.046174 | 0.2840824 | 0.9401539 | -0.5729933 | 0.7236912 | 0.2916044 | -1.377397 | -0.4654793 | -0.4286973 | 1.058623 | 3.288335 | -0.8752958 | -3.672291 | -3.574234 | 0.1934766 | 0.7119538 | 0.7609265 | 2.788225 | -3.347287 | 2.325571 | -2.071297 | 0.8462754 | 3.645195 | 1.113076 | -0.2379532 | 1.144847 | 0.4635996 | -1.74055 | 0.2650313 | -3.080844 | -1.531143 | 0.9840786 | 0.1035399 | 1.363877 | -1.197022 | 0.6589182 | 1.571274 | -1.675716 | 1.050106 | 0.9186869 | -0.7800638 | -0.4481505 | 1.148905 | 0.5170023 | -0.9153792 | 1.840772 | -1.378798 | -0.3694728 | 0.4945106 | 2.322586
Paper1-6Al2W1Mo-12 | 521.22 | 6 | 2 | 1 | 3.5 | 12 | 30 | 1 | 0.1 | 0.025 | 44.375 | 0 | 0 | 0 | 0 | 0 | 0 | 0 | 0 | 0 | 0 | 0 | 0 | -5.578475 | -24.16281 | 0.02889137 | 1.653241 | 7.643298 | -7.124242 | -2.222419 | -1.013894 | -6.532609 | 1.850765 | -4.323197 | 3.12017 | -4.116679 | 5.96459 | 0.4057081 | -1.444141 | -0.8480961 | 0.574096 | -4.036749 | -2.316618 | 3.623921 | 1.061215 | -0.7087943 | -2.136716 | 3.457753 | 3.546049 | 1.983164 | -0.8047512 | -1.789099 | -1.126465 | 0.4664202 | -1.750506 | 4.090097 | 0.09949257 | -0.7807595 | -0.1862626 | -0.85164 | -2.155978 | -0.006736055 | -1.153967 | -1.986403 | -1.325609 | -3.419796 | -1.111426 | 0.4560989 | -0.2092979 | 1.79638 | 1.090189 | -0.8637288 | 0.8807108 | -0.07092468 | -3.294632 | 1.221446 | 1.52446 | -1.446537 | -0.1165685 | -0.5524033 | 0.03695963 | -3.160665 | 2.319223 | 0.4030955 | -3.126685 | 1.508467 | 2.205785 | -0.6894743 | 1.400475 | 0.03416551 | -0.3521594 | 0.744117 | 0.0163316
Paper1-6Al2W1Mo-600 | 521.22 | 6 | 2 | 1 | 3.5 | 12 | 30 | 1 | 0.1 | 0.025 | 44.375 | 0 | 0 | 0 | 0 | 0 | 0 | 0 | 0 | 0 | 0 | 0 | 0 | -7.627313 | -27.75419 | -1.303001 | 3.469901 | 3.366959 | -7.224859 | -2.777392 | -1.808148 | 6.256278 | -0.5567448 | -4.437914 | 1.003795 | 1.664547 | 3.720952 | 0.5504559 | -1.119461 | 0.9913759 | 1.805575 | -4.191098 | 4.769831 | -0.3937454 | 0.3548349 | 4.448929 | 0.513619 | 4.225672 | 0.3969164 | -0.6803071 | -3.986374 | -0.2675604 | -1.582235 | 3.805433 | -0.5722049 | 3.349385 | -1.533894 | -2.777095 | 0.6940795 | 0.1225941 | -0.6519818 | 0.7704958 | 0.1048742 | -2.789289 | 0.1299959 | 0.06630697 | -0.2064738 | -1.481104 | 0.9729633 | -0.5613703 | -2.710549 | -0.9287386 | -0.6219988 | 1.888069 | 0.8190511 | 0.7884281 | 1.827108 | -0.2330551 | 1.656622 | 0.4205767 | -1.342755 | -0.6150768 | -0.8362755 | -1.133961 | -1.038223 | -0.1833867 | 0.9240217 | 1.109042 | -0.1282467 | -0.9526169 | -0.1133221 | -0.1570894 | 1.080546
Paper1-6Al2W1Mo-1000 | 518.16 | 6 | 2 | 1 | 3.5 | 12 | 30 | 1 | 0.1 | 0.025 | 44.375 | 0 | 0 | 0 | 0 | 0 | 0 | 0 | 0 | 0 | 0 | 0 | 0 | -0.6613696 | -24.79623 | 2.729114 | 2.543631 | 5.08492 | -9.763577 | 1.916605 | -2.25128 | -0.3249222 | 2.752867 | -3.836703 | 3.836015 | -2.430815 | 4.133129 | 3.0616 | -2.940997 | -3.713027 | -0.2098018 | -6.10881 | 3.068158 | -0.01225743 | 1.585448 | 2.099173 | 0.8238947 | 4.407793 | 3.523071 | -0.3011297 | -1.009406 | 1.386402 | -1.572323 | 1.294196 | -0.1185504 | 5.758461 | -0.3311289 | -4.463163 | 0.3436584 | 1.455252 | -4.16719 | 0.9541527 | -3.577216 | -1.232678 | -0.2617553 | -2.456472 | -2.40968 | -1.35717 | -0.5090085 | 0.285482 | 1.877156 | 0.5009438 | 2.020829 | 0.481022 | -1.840347 | 1.213118 | 2.067888 | -0.8583449 | -0.960581 | -0.9313439 | 0.07694707 | -0.7434782 | -0.3531955 | -0.5506639 | -0.1293993 | -1.371132 | -0.8128291 | 1.243437 | 0.09008999 | 0.8462065 | 0.4544682 | -1.896083 | -0.05796456
Paper1-8Al3W-12 | 489.6 | 8 | 3 | 1 | 3.5 | 12 | 30 | 1 | 0.1 | 0.025 | 41.375 | 0 | 0 | 0 | 0 | 0 | 0 | 0 | 0 | 0 | 0 | 0 | 0 | -17.76494 | -21.24609 | -2.485098 | -0.6145106 | 2.934081 | -0.09260351 | -0.867656 | 0.9277561 | 0.474079 | -1.455425 | 0.4259363 | 0.6494321 | -1.058527 | -0.2479591 | -4.045127 | 1.86378 | -7.829629 | -1.432209 | 3.395742 | -7.40035 | -0.4303433 | 0.8727227 | -3.026008 | -1.842302 | 0.9320152 | -4.618701 | 4.214937 | -1.107048 | -3.210634 | -0.3809412 | 1.454119 | -0.2349835 | -4.064477 | 2.00103 | 3.277184 | -1.436614 | -2.988598 | 0.4827061 | 0.5998893 | 3.622456 | 0.3849776 | 0.3418194 | -2.10601 | -0.3912953 | 2.696273 | 0.433259 | -1.154769 | 1.266866 | -0.2686296 | 0.7479245 | 1.121192 | 2.284475 | -0.5090326 | -0.1593979 | 0.5132835 | 1.217107 | -1.717858 | 2.128869 | -0.7737839 | -1.283511 | 0.698089 | 2.246074 | -1.071197 | 0.9355609 | -1.390376 | 0.5001107 | 1.238575 | -0.41436 | 2.09225 | -0.7302846
Paper1-8Al3W-600 | 487.56 | 8 | 3 | 1 | 3.5 | 12 | 30 | 1 | 0.1 | 0.025 | 41.375 | 0 | 0 | 0 | 0 | 0 | 0 | 0 | 0 | 0 | 0 | 0 | 0 | 0.8425397 | -27.24945 | 1.129292 | 8.685444 | 6.942494 | -5.458893 | -2.061773 | 2.405937 | -5.173657 | -0.2692355 | -2.118632 | 0.5065064 | -0.563687 | 2.47875 | 0.002625457 | 1.467968 | -0.6833321 | 1.675248 | -1.021926 | -4.173194 | 5.236805 | -1.82692 | 1.22653 | -3.040099 | -2.658358 | -2.699728 | 0.8049541 | -3.025111 | -2.044729 | 4.098576 | 3.969383 | -0.173889 | -0.1516984 | -1.420497 | -1.793941 | -0.1780982 | 0.1308325 | 1.911083 | -1.181185 | 0.828275 | 0.4560354 | 0.582942 | 2.159676 | 2.239666 | 0.1669192 | 1.389219 | 1.085693 | -0.4046102 | -1.173787 | -0.656982 | -0.4279323 | -1.020386 | 2.543464 | -0.2326391 | 0.03991662 | -0.04296167 | -0.181809 | -0.2454377 | 0.6338386 | 3.3687 | -0.6225463 | 1.023357 | 1.074338 | -0.03746781 | -0.6123714 | 0.211576 | 1.790306 | 0.4254282 | -0.8364983 | 0.7485831
Paper1-8Al3W-1000 | 474.3 | 8 | 3 | 1 | 3.5 | 12 | 30 | 1 | 0.1 | 0.025 | 41.375 | 0 | 0 | 0 | 0 | 0 | 0 | 0 | 0 | 0 | 0 | 0 | 0 | 9.437685 | -16.49191 | 5.149816 | 5.495131 | 6.244652 | -5.779631 | 5.176274 | 5.532825 | -13.50185 | 2.294194 | -1.150882 | -3.080642 | -3.674586 | 0.2576996 | 4.725739 | -2.84436 | -5.148922 | 0.5767406 | -0.3365042 | -7.478839 | 6.48254 | -4.95694 | 2.587815 | 3.772122 | -3.505065 | 0.8633068 | 3.586048 | -2.283422 | 1.85666 | 1.720643 | -2.274813 | 1.662014 | -1.168666 | -0.005110235 | 0.8341136 | 1.038746 | 2.107927 | 3.281461 | 1.99483 | -3.056574 | 3.108746 | -3.442386 | 2.396232 | 1.249169 | -1.457407 | -1.31983 | -0.9959111 | 0.7567958 | 0.3147318 | 1.826778 | -0.1988493 | -0.49222 | -0.5930849 | 1.091047 | 0.9202842 | -1.234551 | 1.232666 | -1.117448 | 1.096148 | -1.125076 | -0.03663955 | 0.02123683 | -0.8699237 | -1.352508 | 1.448417 | -1.038579 | -0.1668715 | -1.193269 | 0.8566492 | -1.194952
Paper1-8Al2W1Mo-12 | 475.32 | 8 | 2 | 1 | 3.5 | 12 | 30 | 1 | 0.1 | 0.025 | 42.375 | 0 | 0 | 0 | 0 | 0 | 0 | 0 | 0 | 0 | 0 | 0 | 0 | -21.36433 | -20.27544 | -5.517873 | 0.08259433 | 5.153728 | 1.056578 | 1.168615 | -0.3547896 | 2.965074 | -0.002321332 | -2.165695 | 1.789299 | -1.352081 | 0.5773076 | -2.77823 | 1.02441 | -8.667877 | -1.343597 | 2.726871 | -2.44006 | -2.22579 | 0.08974488 | -1.780169 | -0.9751958 | 2.354937 | -2.589736 | 3.920788 | 0.3176164 | -1.641708 | -1.306199 | 1.295464 | -1.062491 | -1.755073 | 1.202354 | 2.81024 | -2.456426 | -0.3939175 | -0.3747694 | 0.903105 | 2.04631 | -0.4324487 | 0.123553 | -1.887658 | -1.778612 | 1.489861 | 0.1244173 | -1.776795 | 1.832552 | -0.1482112 | 0.4882028 | 0.133937 | 0.7769209 | 0.7655895 | -0.6758389 | 1.245562 | 0.8290834 | -1.82043 | 1.374681 | 0.5019603 | -0.1211758 | 0.7238204 | 0.6128637 | 0.2475995 | 1.296044 | 1.289485 | 1.243494 | 0.7036638 | -0.740405 | 0.0683843 | -0.003092378
Paper1-8Al2W1Mo-600 | 473.28 | 8 | 2 | 1 | 3.5 | 12 | 30 | 1 | 0.1 | 0.025 | 42.375 | 0 | 0 | 0 | 0 | 0 | 0 | 0 | 0 | 0 | 0 | 0 | 0 | -15.76335 | -23.2525 | -0.8219652 | 2.464851 | 4.809584 | -7.022486 | -0.4679625 | -1.255622 | 2.271026 | 2.232354 | 0.9482117 | 3.424988 | 0.6190731 | -0.7084357 | -0.8673848 | 1.900788 | -1.036154 | -1.186882 | 3.176923 | -3.609533 | 1.290805 | 0.5067697 | -1.960108 | -2.052065 | 1.429963 | -2.955033 | 1.952006 | -2.150379 | -4.364389 | 0.5867971 | 1.313481 | -1.791334 | -2.627009 | -0.964466 | 0.3041323 | 2.602276 | -0.3395519 | 0.006255324 | -0.6404662 | 2.733436 | 0.3389413 | 0.5315503 | 0.8441091 | 0.596191 | 0.2831892 | 2.52341 | -0.1056356 | -1.607908 | 0.07351603 | -0.9918968 | 0.3760096 | 1.104644 | -1.2172 | -1.023862 | 1.067615 | 0.0441138 | 0.009398404 | 0.8621374 | -1.694425 | -0.3016904 | -0.899541 | 0.3973846 | 0.7529401 | -0.08562697 | -1.107574 | -0.3913613 | 1.107208 | 1.668769 | -0.2190105 | 0.1734453
Paper1-8Al2W1Mo-1000 | 465.12 | 8 | 2 | 1 | 3.5 | 12 | 30 | 1 | 0.1 | 0.025 | 42.375 | 0 | 0 | 0 | 0 | 0 | 0 | 0 | 0 | 0 | 0 | 0 | 0 | 3.947839 | -23.25205 | 4.065237 | 2.539372 | 5.176563 | -6.2464 | -1.338033 | 1.229509 | -11.71264 | -0.3837033 | 1.6699 | -0.4163223 | -5.227061 | 3.688175 | 0.3913779 | -0.1673211 | -7.99509 | 0.3287589 | 0.2036234 | -8.972454 | 3.641279 | -3.822672 | -0.2526924 | 1.106251 | -4.644216 | 1.773456 | 3.306627 | -2.929503 | -0.4885657 | 1.5106 | -1.228876 | 1.131592 | -1.32864 | 0.4197604 | 0.06895393 | -1.330048 | -0.1119154 | 1.774384 | -1.229596 | -1.243471 | 2.960815 | -0.9279407 | -1.384851 | 0.5379771 | 1.745821 | -0.643453 | 5.030568 | 3.552782 | 0.1164086 | 1.621077 | -0.9704199 | -1.703699 | 1.51567 | 0.1645017 | 1.671753 | -1.408456 | 0.800178 | 0.3054148 | -0.5152916 | 0.4208095 | -0.3977401 | 2.202201 | -0.7223898 | -2.816569 | -0.1303766 | -0.8147334 | -0.2588256 | -1.337829 | 0.2238853 | -0.4285814
Paper1-8Al1W2Mo-12 | 475.32 | 8 | 1 | 1 | 3.5 | 12 | 30 | 1 | 0.1 | 0.025 | 43.375 | 0 | 0 | 0 | 0 | 0 | 0 | 0 | 0 | 0 | 0 | 0 | 0 | -24.52 | -13.99929 | -5.718678 | -3.409569 | 4.12794 | 0.1810685 | 1.410576 | -1.116537 | 1.527949 | 2.087425 | -0.7587554 | 2.504222 | -1.946868 | 1.027528 | -2.888882 | -0.8060859 | -2.281487 | -2.300525 | 4.096778 | -0.6541455 | -2.073242 | 4.607204 | -3.057789 | -0.5420692 | 3.841135 | -2.55763 | 2.022478 | 0.9741028 | -0.591646 | -2.385622 | -2.495516 | -1.654202 | -0.7669062 | 0.2719609 | 1.048252 | -0.4242347 | 1.744184 | 0.2079936 | 1.720405 | 0.5433844 | -1.346589 | -2.983047 | -0.8883151 | -1.621456 | -0.1434501 | -0.5446692 | -4.297322 | -0.3178996 | 1.410158 | -0.3757284 | -0.9854002 | 2.104665 | 0.1031013 | -0.2979803 | 1.016425 | -0.5418177 | 0.5474185 | 0.2902977 | -0.9728936 | 0.5905247 | 0.8847174 | -1.431369 | 1.52967 | 1.524115 | 0.9283166 | 0.6307898 | 1.476128 | -0.09092662 | 0.1648312 | -0.2099094
Paper1-8Al1W2Mo-600 | 475.32 | 8 | 1 | 1 | 3.5 | 12 | 30 | 1 | 0.1 | 0.025 | 43.375 | 0 | 0 | 0 | 0 | 0 | 0 | 0 | 0 | 0 | 0 | 0 | 0 | -24.27677 | -14.30632 | -8.921708 | -3.969176 | 5.602796 | -0.2750229 | -0.3379277 | -2.964623 | 3.420372 | 0.5695013 | 1.435013 | 2.426103 | -0.2562254 | -0.5410053 | -1.473454 | -1.445252 | -1.645719 | -1.18033 | 2.626817 | -1.958616 | -2.980922 | 4.048275 | -3.32006 | 0.07987259 | 2.017635 | -4.118112 | -0.9384853 | -1.072371 | -1.563639 | -1.48466 | -2.640075 | -0.50797 | -2.207656 | 1.585161 | 1.802279 | 1.285199 | -0.07400502 | 0.871267 | -0.1590679 | -0.910757 | 0.1842669 | -1.031489 | -0.2740456 | -1.06167 | 0.02061626 | -1.653494 | 0.09578365 | -2.377103 | 0.1319272 | 0.1417101 | -0.7373511 | 2.040872 | -1.437324 | 0.5576368 | 1.524552 | 0.3430199 | 1.020791 | -0.5176806 | -0.9165615 | -0.7467282 | -0.8862094 | 0.6324902 | -0.8554441 | 0.5567685 | 2.173435 | -1.92464 | -1.262753 | 0.5046197 | -0.2351592 | 1.40582
Paper1-8Al1W2Mo-1000 | 465.12 | 8 | 1 | 1 | 3.5 | 12 | 30 | 1 | 0.1 | 0.025 | 43.375 | 0 | 0 | 0 | 0 | 0 | 0 | 0 | 0 | 0 | 0 | 0 | 0 | -1.443063 | -21.03317 | 4.963932 | -0.9626125 | 7.134947 | -7.69642 | 0.9499667 | -1.494154 | -6.19593 | -1.484326 | -0.3855305 | 6.380901 | -4.922913 | 4.569761 | 2.001283 | -0.2310986 | -4.721238 | 0.3635427 | 0.1915569 | -3.962782 | 2.493504 | 0.1544251 | -1.019118 | -0.8799295 | 0.9391316 | 1.188467 | 4.168472 | 0.2011821 | 1.520695 | -0.9858991 | -0.4465527 | -0.3782612 | -1.557195 | -1.405979 | -1.482156 | -0.100815 | 1.755417 | -1.582924 | -0.7347588 | -1.679459 | 1.826417 | -0.862403 | -0.8945844 | 0.8439263 | -0.1212331 | 1.876913 | -0.1313755 | 3.027552 | -0.5918728 | -0.4242608 | -0.753985 | -1.671254 | 0.1491583 | -2.06966 | -0.2864743 | -1.868097 | 1.522034 | 0.8618777 | 1.024942 | 0.4760675 | 0.2887482 | -2.146168 | 0.4312066 | 0.5612363 | -1.286413 | -0.2297682 | 1.037059 | 0.1580863 | -2.90309 | -1.329957
Paper2-10Ni-6AI-0W-6Ti-900 | 183.6 | 6 | 0 | 0 | 6 | 0 | 10 | 0 | 0 | 0 | 78 | 0 | 0 | 0 | 0 | 0 | 0 | 0 | 0 | 0 | 0 | 0 | 0 | 20.44925 | 8.602703 | -26.12286 | -6.007728 | -9.711069 | -5.498512 | 13.08308 | -5.892771 | -2.611748 | 3.377329 | 1.963164 | -2.452002 | 9.389071 | 0.3693696 | -9.215606 | 0.2243819 | -5.413805 | 2.634766 | 2.300011 | -4.869524 | 1.825694 | 3.405956 | 0.2655175 | 0.1662841 | 2.724538 | -1.027074 | -1.842756 | 2.240827 | 0.5506753 | -0.7712335 | 3.639772 | -0.336211 | 1.124325 | -5.743912 | -1.127491 | -0.7410321 | 3.210816 | 1.994324 | 2.596172 | -1.400471 | 0.4786227 | -0.9202865 | 0.05237661 | -0.5809512 | -0.5455372 | 0.8260865 | 1.798568 | -2.788969 | 0.8032738 | 4.196121 | 0.5546926 | -3.180656 | 0.086077 | -0.08342671 | -3.674701 | 1.284683 | -0.9247162 | 1.967903 | 0.2391987 | 3.241305 | -0.3430501 | 1.369033 | -0.6429445 | -0.4367911 | -0.2969269 | 1.296585 | -1.073565 | -0.2724971 | -0.6733015 | 2.692622
Paper2-10Ni-6AI-0W-6Ti-1000 | 220.32 | 6 | 0 | 0 | 6 | 0 | 10 | 0 | 0 | 0 | 78 | 0 | 0 | 0 | 0 | 0 | 0 | 0 | 0 | 0 | 0 | 0 | 0 | 11.60572 | 12.09375 | -26.18701 | 3.4151 | -6.272641 | -12.68731 | 7.686408 | -2.527848 | -1.587922 | 0.3331949 | -2.542243 | -2.329922 | 5.45697 | 1.122881 | -9.514761 | -1.368324 | -4.995109 | 4.143211 | 0.6687492 | -0.2286831 | 4.635501 | 1.121386 | -2.236189 | -0.5029522 | -0.2394781 | 2.987584 | -0.9301364 | 3.909551 | 3.566939 | 3.20062 | 2.917733 | 0.3456703 | -6.691918 | -3.787289 | 3.292243 | -3.734009 | -4.021322 | -1.437606 | -4.1082 | -5.543405 | -1.225267 | 1.339182 | -3.744323 | -2.41033 | -0.4283999 | 0.6445787 | 4.13177 | 3.030814 | -0.8559575 | -2.398349 | 0.3785632 | 1.09636 | -3.074158 | 4.593219 | 1.836062 | 2.15901 | 1.663616 | 0.8702028 | -0.3133762 | -3.216834 | -0.8046459 | -0.4477344 | 1.766269 | 0.9717311 | 1.689606 | -0.4022301 | 0.9881947 | 2.265144 | -1.809303 | -2.850435
Paper2-10Ni-6AI-2W-6Ti-900 | 229.5 | 6 | 2 | 0 | 6 | 0 | 10 | 0 | 0 | 0 | 76 | 0 | 0 | 0 | 0 | 0 | 0 | 0 | 0 | 0 | 0 | 0 | 0 | 7.084402 | -12.96081 | -2.102112 | -2.643062 | -16.66144 | -5.549568 | -5.245307 | 0.9750158 | 6.185106 | -15.74959 | 10.70382 | 2.894017 | 6.99767 | 3.376719 | -4.026003 | 9.225332 | -2.678179 | -6.069015 | -5.436172 | 5.742828 | 4.443074 | -4.680382 | 7.650298 | 9.74103 | 1.898014 | -1.188923 | -0.9244721 | -3.771632 | -0.7980703 | 2.319986 | -2.813013 | -3.458318 | 5.496013 | 1.41778 | 4.881867 | 0.6464562 | -4.128215 | 0.8041692 | -3.292434 | -3.880643 | 1.844222 | -2.942483 | -3.369141 | 1.350434 | 3.462681 | -2.140187 | -2.090932 | 1.427467 | 3.152914 | 1.889885 | 0.7182561 | -0.322746 | -3.974144 | -2.060337 | 1.950396 | -0.1762171 | 2.929907 | 0.8237421 | -0.5400485 | 3.186237 | -0.332281 | -0.4659575 | -0.6011692 | -0.1784812 | -1.342588 | -0.1803143 | -1.903288 | -0.3456761 | 0.1533928 | 1.6867
Paper2-10Ni-6AI-2W-6Ti-1000 | 265.2 | 6 | 2 | 0 | 6 | 0 | 10 | 0 | 0 | 0 | 76 | 0 | 0 | 0 | 0 | 0 | 0 | 0 | 0 | 0 | 0 | 0 | 0 | 21.51661 | 6.503774 | -22.92116 | -3.430023 | -5.576859 | -7.593177 | 10.62155 | -9.595126 | -3.723771 | -1.119373 | 2.975932 | -3.658662 | 6.333622 | -1.219103 | -3.58315 | -5.998682 | -2.333024 | 1.591421 | 3.407891 | -4.427891 | 2.214681 | -0.2943953 | -0.7592646 | -0.2520792 | 3.988916 | -1.137508 | -3.927357 | 1.011029 | 1.513758 | -2.636652 | 3.655884 | 3.151673 | -0.37748 | -1.59542 | 1.092423 | -1.430818 | 2.125158 | 0.5422928 | 2.226465 | -1.547246 | -0.6651917 | -2.019575 | 1.403958 | -0.3080389 | -3.292131 | -1.063112 | 0.09551889 | 1.407501 | 0.6412501 | -2.221927 | 3.85389 | 0.2464291 | 0.5609744 | -3.256245 | 0.7057918 | 0.6925491 | 1.428865 | 2.575291 | 0.3075122 | 0.2859447 | -2.447355 | 1.485705 | 0.04648088 | 1.301077 | -2.092499 | -1.606986 | -2.646154 | 0.9601672 | 2.027531 | 1.24449
Paper2-10Ni-6AI-4W-6Ti-900 | 288.66 | 6 | 4 | 0 | 6 | 0 | 10 | 0 | 0 | 0 | 74 | 0 | 0 | 0 | 0 | 0 | 0 | 0 | 0 | 0 | 0 | 0 | 0 | 17.7154 | -11.94666 | -7.856328 | -9.61933 | -15.9386 | 2.927496 | -2.30465 | -0.4021551 | 4.064169 | -17.37687 | 4.970469 | 0.2335467 | 2.988507 | 2.025187 | 8.024922 | 9.456638 | -1.661128 | -3.61251 | -5.851633 | -0.9041813 | -1.290937 | -0.1911393 | -5.636647 | 8.424068 | -0.9968595 | -0.2972803 | -2.494526 | 5.218006 | -2.387969 | -0.2861265 | 1.804475 | 3.325401 | -2.266857 | -0.2945379 | 3.110407 | -1.112674 | 1.793799 | -3.991831 | 1.086435 | -0.2124084 | 0.663372 | -0.01070926 | 4.32972 | -2.489785 | -0.3078955 | 0.9058008 | -0.2198988 | 0.007497584 | -1.447952 | -0.8411676 | -2.683356 | 0.7983171 | 2.747017 | 2.606842 | 0.735984 | 0.2782435 | 0.05050994 | -0.5747525 | -2.669862 | 0.6632892 | -1.360468 | 0.0827719 | 1.558248 | -1.21842 | -0.9973736 | 0.09759516 | 2.298127 | 0.9355217 | 0.09188547 | -0.6069268
Paper2-10Ni-6AI-4W-6Ti-1000 | 272.34 | 6 | 4 | 0 | 6 | 0 | 10 | 0 | 0 | 0 | 74 | 0 | 0 | 0 | 0 | 0 | 0 | 0 | 0 | 0 | 0 | 0 | 0 | 14.99411 | -7.206761 | -3.858877 | 9.166011 | -6.136309 | -4.977958 | -11.72504 | -6.260497 | -3.589539 | -7.339484 | 2.380067 | 3.135708 | 0.9104757 | -1.565875 | -9.899407 | 4.710041 | 11.36276 | -9.277058 | 4.305929 | 3.500712 | 5.036142 | 3.299131 | -3.728194 | -5.899955 | 1.701953 | -1.109736 | 5.246655 | -1.820734 | 6.179062 | 4.196352 | -3.28651 | -2.446541 | 5.518603 | 2.915508 | -0.3980275 | -0.3667769 | 6.855584 | 4.689567 | 2.095213 | 0.1834557 | -0.06941005 | -6.999485 | -0.758172 | -2.650571 | 4.002555 | 3.764066 | 1.810608 | -2.838683 | -1.718276 | -3.758042 | 2.385791 | -2.74244 | -1.36491 | 1.972317 | 0.02169047 | 0.1441524 | -3.638155 | -1.023782 | 1.376321 | -2.904007 | -1.476846 | 2.653094 | 1.240097 | -0.6403919 | -0.1976585 | -0.2945625 | -0.1026932 | 0.8671527 | -0.9840776 | -0.4218996
Paper2-10Ni-6AI-6W-6Ti-900 | 308.04 | 6 | 6 | 0 | 6 | 0 | 10 | 0 | 0 | 0 | 72 | 0 | 0 | 0 | 0 | 0 | 0 | 0 | 0 | 0 | 0 | 0 | 0 | 17.21117 | -11.3295 | -2.139441 | -12.83927 | -11.19137 | 8.580368 | -0.1019464 | -4.24693 | 6.322332 | -17.92122 | 6.194861 | -1.761569 | 2.693221 | -0.09798237 | 7.669044 | 9.600801 | 1.581778 | -1.147267 | -2.767032 | -1.847965 | 1.027708 | 0.57223 | -3.256576 | 3.242288 | -0.7923363 | -1.98845 | -0.1066127 | 1.992331 | -3.229056 | 1.456384 | 3.503545 | 1.737146 | -0.4360776 | 0.9307522 | 1.276401 | -1.632185 | 2.119385 | -1.474385 | 0.2724712 | 0.7190939 | 1.201383 | -1.148776 | 3.178423 | -2.076968 | -0.0448723 | 0.7622659 | 1.369749 | 1.004785 | -1.815093 | -0.4100851 | -2.115113 | 0.6568899 | 0.1561341 | 1.382126 | -1.5903 | -1.202797 | -2.678485 | -1.798182 | 0.03679639 | 0.102167 | -1.431103 | -1.939839 | 0.05632621 | 0.5162373 | 3.513907 | -0.6745207 | 1.09711 | -0.6919984 | -0.06455829 | -0.683043
Paper5-3CCG-EBM | 473.3 | 5.05 | 6.73 | 3.61 | 1.04 | 9.17 | 60.918 | 2.14 | 1.51 | 0.078 | 9.74 | 0.014 | 0 | 0 | 0 | 0 | 0 | 0 | 0 | 0 | 0 | 0 | 0 | -30.73159 | -9.612995 | -11.03053 | -0.4877971 | 0.6488367 | 2.599735 | 2.088333 | -5.933151 | 6.874586 | 5.752489 | -1.359478 | -0.09229877 | 0.7255694 | -3.348432 | 0.6641402 | 0.8676272 | 3.021363 | -1.068751 | 1.997974 | 0.6530865 | -0.7809963 | -2.551937 | -3.516157 | 1.422155 | -0.8983718 | -1.283727 | 0.905246 | 3.350103 | 1.947101 | -0.3901809 | -2.299615 | 0.6806797 | -0.4388178 | 0.9481426 | 1.16538 | -0.3579554 | -0.2226082 | 0.5077351 | 0.4768695 | -1.67547 | 2.719416 | -0.04170931 | -0.4683576 | -0.3117376 | 0.2882822 | -1.102993 | -1.520307 | 0.6748791 | -0.2998893 | 0.197701 | 0.4509997 | 0.4619686 | 0.031698 | -1.444602 | 0.04899035 | 0.05507599 | -0.7725075 | 0.2219264 | 1.438167 | 0.7289862 | -0.4461051 | -0.1942438 | -0.3469646 | -0.2235409 | 2.525354 | 1.350801 | -1.793039 | -0.9027069 | -1.09238 | -0.5516405
Paper5-3CCG-EBM-HIP | 452.1 | 5.05 | 6.73 | 3.61 | 1.04 | 9.17 | 60.918 | 2.14 | 1.51 | 0.078 | 9.74 | 0.014 | 0 | 0 | 0 | 0 | 0 | 0 | 0 | 0 | 0 | 0 | 0 | -11.21277 | -15.43205 | -1.61447 | 6.469141 | 9.20992 | -0.5395183 | 3.424298 | 1.38502 | 1.357033 | 8.294389 | 8.312693 | -5.656903 | 1.479177 | 3.982082 | -0.1619303 | -2.683506 | 7.92424 | 6.135223 | -6.449385 | 4.859221 | 3.108734 | 0.478134 | -6.71916 | 1.359472 | -0.6805157 | -2.177827 | -4.533625 | 3.795646 | 5.61225 | 3.535895 | 5.430371 | 1.741826 | 4.092927 | -2.917805 | 1.464218 | 3.170285 | -2.87828 | 0.2093 | 0.5920778 | 2.736275 | 2.87047 | -3.149275 | -0.1061812 | 0.436549 | 0.2387231 | -1.242865 | -1.814098 | 1.652963 | -0.09476309 | -0.2358421 | -3.405548 | -0.3291817 | -2.33728 | 0.1213893 | 1.233972 | -0.3430606 | -1.497589 | 0.9312568 | 0.2253407 | 0.288584 | 4.945986 | 1.280886 | 0.1785861 | 1.251023 | -0.6783389 | -0.9328324 | 2.328291 | -1.471304 | -0.2182581 | -0.8069383
Paper5-3CCG-EBM-HIP-STA | 453.3 | 5.05 | 6.73 | 3.61 | 1.04 | 9.17 | 60.918 | 2.14 | 1.51 | 0.078 | 9.74 | 0.014 | 0 | 0 | 0 | 0 | 0 | 0 | 0 | 0 | 0 | 0 | 0 | -23.67502 | -15.28401 | -2.374194 | 3.961808 | 0.1650921 | -7.642991 | 3.265965 | -9.215387 | 3.278038 | 11.65419 | -1.303212 | -0.4264888 | 2.67513 | -0.351476 | 5.070731 | 6.206743 | 3.832498 | 0.9900833 | -0.9064165 | 4.7229 | 1.439013 | -3.166792 | -1.673816 | 2.660782 | 1.406817 | 4.156662 | 1.546759 | 1.087609 | 0.06881294 | -0.1740545 | -1.010161 | -3.461095 | -0.5794768 | -1.469696 | -1.900706 | -0.9903693 | 3.487892 | -0.4885803 | 1.455043 | -1.706567 | -0.2284367 | 1.502779 | 1.211593 | 2.439918 | -0.9810461 | 0.5410532 | 2.421519 | 0.605903 | 0.428721 | -1.815506 | 0.3604761 | -0.6781994 | -1.687912 | -1.476213 | -1.234153 | -0.4074709 | 0.5462511 | -1.86838 | 0.8717428 | 1.088659 | -0.2552264 | -1.043456 | 1.488281 | 0.7741687 | 0.9255449 | -0.2163715 | 1.195084 | 2.347825 | -0.7964653 | -0.9756854
Paper5-4FCG-EBM | 465.5 | 5.05 | 6.73 | 3.61 | 1.04 | 9.17 | 60.918 | 2.14 | 1.51 | 0.078 | 9.74 | 0.014 | 0 | 0 | 0 | 0 | 0 | 0 | 0 | 0 | 0 | 0 | 0 | -30.50321 | -5.977954 | -12.9038 | -4.474778 | 1.69813 | 5.619368 | 4.112601 | -2.393052 | 5.521131 | 4.47833 | 0.3966338 | 0.7978001 | -2.01737 | -2.70951 | 0.001653395 | 1.611519 | 0.1350586 | -2.695495 | 2.373198 | 0.03315009 | 0.1444848 | 0.9085135 | -5.654374 | 0.6318303 | -1.624758 | -1.912196 | -0.05024979 | 2.032993 | 0.3082394 | -0.5983338 | -2.843558 | 2.190646 | -0.5112514 | 2.973429 | 0.5167305 | -0.7608044 | -0.6720536 | 0.4172507 | -0.3237231 | -1.598633 | 3.665528 | -1.868878 | -3.106765 | -2.191125 | 0.8657098 | -2.209416 | -2.758693 | 1.168539 | -1.059853 | 0.6391869 | 1.010031 | 1.852794 | 1.062702 | -2.146415 | -0.4126571 | -1.728299 | -0.4710163 | 1.039188 | 0.5008335 | 1.31437 | 0.1032888 | 0.4328726 | -0.01138971 | 0.3729699 | 1.592228 | 1.220626 | -0.4754781 | -0.1443917 | 0.02105057 | -0.7019298
Paper5-4FCG-EBM-HIP | 444.6 | 5.05 | 6.73 | 3.61 | 1.04 | 9.17 | 60.918 | 2.14 | 1.51 | 0.078 | 9.74 | 0.014 | 0 | 0 | 0 | 0 | 0 | 0 | 0 | 0 | 0 | 0 | 0 | -20.00755 | -17.87589 | -6.198709 | 5.476068 | 7.819285 | -0.8167501 | 3.848597 | -0.0262751 | 2.138419 | 14.25754 | 3.008128 | -3.08005 | 1.685709 | -2.538961 | 0.9675077 | 3.01896 | 7.294677 | 4.066742 | -3.055544 | 1.626071 | 3.223754 | -4.274696 | -4.505775 | 0.7890674 | -3.019473 | -1.338151 | -3.742829 | 5.163435 | 1.519487 | 2.895915 | 2.597152 | 1.532337 | 4.784626 | -1.527229 | 1.985546 | 2.213302 | -2.076266 | 0.7941543 | 1.050833 | 1.008193 | 1.858041 | 0.9674726 | 2.500286 | -0.9146556 | -1.009138 | 0.0001482447 | -0.5977966 | 0.3799047 | 1.216871 | 1.119841 | 1.091572 | -1.850762 | -1.320901 | 1.229505 | 0.09409454 | 1.178673 | -0.6654601 | 0.3447697 | -0.469534 | -0.3142726 | 0.3459087 | 1.241905 | -1.115677 | -0.03269319 | 1.227185 | 0.2437108 | 2.198724 | 0.2441052 | 1.288485 | 1.404684
Paper5-4FCG-EBM-HIP-STA | 441.7 | 5.05 | 6.73 | 3.61 | 1.04 | 9.17 | 60.918 | 2.14 | 1.51 | 0.078 | 9.74 | 0.014 | 0 | 0 | 0 | 0 | 0 | 0 | 0 | 0 | 0 | 0 | 0 | -29.11996 | -9.379762 | -7.536434 | 5.404622 | -5.106394 | -1.179869 | 0.2893461 | -5.80314 | 4.417552 | 9.92186 | -0.9190448 | -2.55194 | 5.424227 | -5.106134 | 3.699409 | 3.634087 | 4.729566 | -1.302849 | 0.1900393 | -0.4642781 | -1.84926 | -8.603222 | 1.399007 | 2.82944 | -1.394722 | 3.395511 | 5.307316 | 4.199424 | -0.03630403 | -2.653166 | -1.186474 | -0.1221275 | 0.8002944 | 0.03586126 | 2.689518 | -3.316592 | 0.4648651 | -0.1057544 | 1.116096 | -2.204231 | 0.5143145 | 3.286024 | 1.115052 | 2.513435 | 1.019578 | 0.02041317 | 0.8396486 | 0.5538102 | -0.4721003 | 0.4076594 | 1.751766 | -0.6567212 | -1.089064 | -2.029706 | 0.3991549 | -0.8236029 | -1.588965 | -1.266597 | 0.8191091 | -2.805773 | -1.331377 | 0.05833735 | 0.8264722 | -1.60231 | -1.507795 | 1.202822 | 0.119871 | 0.1999714 | -1.166063 | 0.7807797
Paper5-Cast | 424.4 | 5.05 | 6.73 | 3.61 | 1.04 | 9.17 | 60.918 | 2.14 | 1.51 | 0.078 | 9.74 | 0.014 | 0 | 0 | 0 | 0 | 0 | 0 | 0 | 0 | 0 | 0 | 0 | -17.64997 | -15.55109 | -6.510798 | -5.826922 | 9.248435 | -3.384376 | 4.238328 | -3.836093 | 4.654576 | 12.08698 | 7.351589 | 0.9768624 | -0.6549919 | -5.866333 | 0.2734044 | 9.778907 | 3.531498 | -0.007890825 | 1.36686 | -1.371351 | 1.262558 | 4.870351 | -1.043355 | 0.3857612 | -1.468675 | -1.409914 | -4.867558 | -0.3656169 | -4.812695 | 2.668296 | -3.468335 | 0.8385791 | 0.7334389 | 1.475478 | -2.001714 | 2.545749 | 0.21988 | 1.670851 | -2.214026 | 0.4092898 | 0.3444344 | -0.8784783 | -0.1189106 | -1.57476 | -0.5259174 | -0.9449577 | 3.370981 | -2.142628 | 3.040285 | -0.1856234 | 0.4846764 | 0.9776809 | 0.8986309 | 3.114432 | 0.3048287 | 0.407021 | 3.193044 | 0.4507957 | -2.328055 | 2.540503 | 0.6409504 | -1.72426 | 1.078048 | -1.146964 | -1.124234 | -0.7362069 | -2.227412 | -1.356135 | 0.3117561 | 0.1450972
Paper5-Cast-STA | 469.1 | 5.05 | 6.73 | 3.61 | 1.04 | 9.17 | 60.918 | 2.14 | 1.51 | 0.078 | 9.74 | 0.014 | 0 | 0 | 0 | 0 | 0 | 0 | 0 | 0 | 0 | 0 | 0 | -28.53879 | -10.22246 | -7.137086 | 0.8800288 | -3.831914 | -3.742545 | -0.03493697 | -7.877458 | 6.811697 | 9.216117 | -0.9235328 | -1.895068 | 4.532274 | -5.621151 | 3.880491 | 6.561294 | 4.383285 | -0.1413529 | 1.053302 | 0.7292964 | -2.701663 | -4.180402 | 2.111373 | 2.93205 | -0.453027 | 2.888195 | 2.516119 | 2.772277 | -0.7161249 | -2.061992 | -2.200177 | -1.778454 | -2.663121 | -0.03039565 | -0.6695659 | -0.9095404 | 1.860205 | 0.0927366 | 0.7198771 | -1.329827 | -0.5674776 | 2.453377 | 1.543169 | 3.010597 | -0.4243543 | -0.4934284 | 2.614389 | -0.5088397 | 0.3796116 | -0.9592221 | 0.7605655 | -0.7135262 | 0.07891703 | 0.2797933 | -0.6085601 | 0.2445445 | 0.3562723 | -1.978047 | 1.480974 | -1.07973 | -0.7349433 | -0.4409811 | -1.186724 | -1.514248 | -0.9538927 | -0.5381814 | -1.295482 | -0.9832503 | -0.6154304 | 0.1089181
Paper6-10Cr | 347 | 7 | 7 | 0 | 0 | 10 | 0 | 0 | 0 | 0 | 76 | 0 | 0 | 0 | 0 | 0 | 0 | 0 | 0 | 0 | 0 | 0 | 0 | 4.123419 | -17.13099 | -0.5125021 | -3.742435 | 13.11542 | 9.119065 | 5.581713 | 0.4703976 | -1.298456 | -10.10352 | -0.3180211 | -2.603594 | -3.088218 | 3.108176 | -7.920785 | 0.4331362 | -3.470586 | 1.29817 | -0.8834928 | 0.3760589 | -2.655822 | -2.848186 | 2.068996 | -4.438153 | -2.666652 | -0.2638413 | -0.7865982 | 2.961426 | -0.7054911 | -1.159529 | -2.844384 | 3.355964 | 3.588763 | 1.519572 | 0.03231251 | -2.359378 | 0.457207 | 0.9937649 | 0.05651546 | -0.9031599 | -0.3054577 | 1.464985 | 2.050675 | 1.359378 | 0.4659871 | -0.3182665 | 0.5636495 | 2.347823 | 0.8960266 | 0.8069237 | 1.137638 | 2.193619 | 0.1447597 | 2.914393 | -2.742257 | 0.08787349 | -1.42444 | -1.951329 | 0.2831614 | -0.6353133 | 0.8678748 | 1.192813 | -0.3678987 | -1.784796 | -1.342266 | 0.7362372 | -0.4779844 | -0.6946454 | 1.00581 | 0.5922949
Paper6-13Cr | 395 | 7 | 7 | 0 | 0 | 13 | 0 | 0 | 0 | 0 | 73 | 0 | 0 | 0 | 0 | 0 | 0 | 0 | 0 | 0 | 0 | 0 | 0 | 1.645507 | -9.343298 | -7.452027 | 2.92815 | 15.52135 | 12.826 | 4.638177 | -0.1991192 | -4.754654 | -7.071855 | -8.380613 | -5.021447 | -6.417263 | 6.517339 | -6.258179 | -1.435552 | 0.5218687 | 4.236866 | -3.677896 | 4.316298 | -2.630446 | -5.287373 | 1.718958 | -3.389581 | -3.385834 | 0.8479557 | -3.106412 | 5.018878 | -3.010801 | -0.8430708 | -3.702324 | 1.930325 | 0.805527 | 1.328915 | 2.444221 | -2.134283 | -2.603436 | 3.035266 | -4.752027 | -1.087362 | 0.5116367 | -0.105273 | 4.578732 | -0.5629223 | 0.8341144 | -0.560506 | 1.557587 | -0.8950475 | -1.857165 | 0.6962956 | 0.6367189 | 0.1147978 | -1.593599 | 1.325098 | -3.934909 | -2.392353 | -0.4517067 | 1.349792 | -0.01336426 | -0.2084957 | -1.247884 | 1.06948 | 0.6811246 | 0.9943481 | 0.8572713 | -0.1296154 | -3.251101 | 0.4442429 | -1.575877 | 1.549905
Paper6-21Cr-21Ni-A | 401 | 9 | 5 | 0 | 0 | 21 | 21 | 0 | 0 | 0 | 44 | 0 | 0 | 0 | 0 | 0 | 0 | 0 | 0 | 0 | 0 | 0 | 0 | -2.841134 | 0.2928683 | -9.399192 | -9.675524 | 17.49273 | 8.239111 | 7.410179 | -6.755906 | -1.188112 | -8.797404 | 2.597983 | 1.090291 | -7.959852 | 1.438392 | -2.764499 | 1.268332 | -2.233016 | 3.383277 | 1.335143 | 4.875998 | -0.4610271 | 3.436636 | -0.274561 | -0.03044363 | -3.468922 | 0.535396 | -4.925487 | -0.9604264 | 2.801444 | -1.392189 | -3.19364 | 0.347367 | 2.496522 | 2.146244 | 0.8606353 | 0.9613975 | -0.139494 | 0.8083571 | -0.6175742 | -0.9354903 | 2.469582 | 1.886928 | -0.4947171 | -0.3131787 | -0.948159 | 0.7894019 | 0.2060511 | 0.4469784 | -0.8596534 | -0.2687682 | -0.0638025 | -0.04241204 | -1.320811 | -0.7984344 | 0.1646108 | -1.978449 | -1.98235 | 1.010855 | -0.8055627 | -1.690962 | -0.1604601 | -0.04473354 | -0.4966248 | 2.311783 | -1.692404 | 0.03738252 | -0.8332392 | 1.971176 | -1.269688 | 0.6921909
Paper6-21Cr-11Ni | 463 | 7 | 7 | 0 | 0 | 21 | 11 | 0 | 0 | 0 | 54 | 0 | 0 | 0 | 0 | 0 | 0 | 0 | 0 | 0 | 0 | 0 | 0 | 2.676627 | 8.335997 | 3.502007 | 23.12001 | 3.276133 | -0.02816054 | 10.22042 | 3.007494 | -6.553945 | -0.7350322 | -1.274238 | 1.021229 | 4.694066 | -1.760818 | 1.688231 | 4.560833 | 4.584668 | 0.8139079 | 3.00822 | -6.140672 | 1.285241 | 4.446066 | 6.418398 | 4.563307 | 8.235254 | -3.119842 | -2.221902 | -0.7012336 | -2.359679 | 1.392071 | -0.8948744 | 3.593135 | 3.503494 | 5.253594 | 2.388282 | -0.6283115 | 0.5439814 | 2.254156 | 1.046511 | -1.337153 | -3.911314 | 3.039325 | -0.4403567 | -2.766778 | -0.1215168 | -1.371729 | -1.216583 | 0.3051491 | 0.1763303 | 0.7490756 | -2.077847 | -2.296933 | 1.892811 | -0.5156711 | -2.106792 | -3.007065 | 2.25806 | -1.420465 | 2.052413 | -3.113043 | 1.097634 | 1.820042 | -1.000425 | -0.2854545 | 2.802731 | 1.71421 | 1.123183 | -0.6172989 | 0.04384562 | -3.371653
Paper6-21Cr-11Ni-A | 323 | 8 | 6 | 0 | 0 | 21 | 11 | 0 | 0 | 0 | 54 | 0 | 0 | 0 | 0 | 0 | 0 | 0 | 0 | 0 | 0 | 0 | 0 | 4.015884 | 3.87731 | -2.125482 | 21.99076 | 3.899023 | -0.5020882 | 2.747924 | 2.902265 | -6.655677 | 1.366522 | 0.1139656 | -1.628095 | -3.387754 | -5.188911 | -0.9524928 | 1.610795 | 9.622226 | 0.5037293 | 4.40931 | -2.453858 | -1.238573 | 0.676785 | 6.70794 | 2.192917 | 5.680921 | 2.141943 | -2.087219 | -1.785395 | 0.4837838 | -5.507395 | 6.77891 | 1.098969 | 0.1491652 | 5.15423 | 3.013514 | 1.699515 | -0.5930281 | -2.179591 | -1.854013 | -2.221374 | 0.08942165 | 0.433816 | -0.7616107 | -4.856424 | 1.458816 | -2.636711 | 4.927522 | 1.206732 | -3.098121 | -1.442711 | -1.346466 | 3.546918 | -0.6052157 | -3.543653 | 1.610244 | -0.06925097 | -0.1195933 | -3.432651 | 0.004331413 | 2.381858 | 1.756881 | 2.257654 | 4.032911 | -0.1344837 | -0.7116354 | 1.187192 | 0.1235998 | 0.4479994 | 1.493728 | 1.964298
Paper6-21Cr-21Ni | 461 | 7 | 7 | 0 | 0 | 21 | 21 | 0 | 0 | 0 | 44 | 0 | 0 | 0 | 0 | 0 | 0 | 0 | 0 | 0 | 0 | 0 | 0 | 5.59025 | -3.755613 | -12.77569 | -6.88487 | 11.6968 | 8.840893 | 9.576226 | -9.305161 | -2.462644 | -5.937794 | 5.302105 | 0.5998985 | -6.229209 | 5.199427 | 5.395766 | -5.755226 | 1.499464 | 3.152249 | -2.332033 | 12.46555 | -4.600975 | 2.337846 | 1.363176 | -0.3597689 | -2.358214 | 3.788992 | 1.237934 | -2.221973 | 1.683175 | -0.904341 | -4.640462 | 1.485363 | 2.135631 | -1.459757 | 4.545064 | -3.715753 | -0.4688903 | 1.551284 | -0.5532237 | 0.02115328 | 0.2710662 | 3.208597 | -3.285285 | -0.09686284 | -0.0576519 | 4.629662 | 1.558683 | -3.60943 | -0.7402707 | 1.025412 | -0.3014224 | -1.505429 | 1.571375 | -3.430548 | 4.504105 | 1.845655 | 0.196695 | -0.6065121 | 0.3288788 | 0.6161028 | -1.939108 | -0.6532781 | -0.02918011 | -0.2583804 | -2.159525 | 0.4482534 | 4.573102 | -0.6634068 | 0.984419 | 0.1462574
Paper6-21Cr-32Ni | 383 | 7 | 7 | 0 | 0 | 21 | 32 | 0 | 0 | 0 | 33 | 0 | 0 | 0 | 0 | 0 | 0 | 0 | 0 | 0 | 0 | 0 | 0 | -18.71115 | 9.630719 | -10.74182 | -4.444335 | 5.996915 | -3.061122 | -8.071989 | -2.328231 | -8.748986 | -6.909222 | -0.2664937 | -0.6857347 | -1.452779 | -1.474851 | 4.417068 | 2.271061 | 0.4246762 | 4.289793 | 2.933143 | 1.125739 | 0.3324516 | 2.910863 | 1.887405 | 1.801887 | 1.447613 | 1.661684 | -2.50649 | -2.467243 | 4.87164 | 3.38703 | -1.348806 | -1.859873 | -0.6978902 | -2.351242 | -3.397769 | 1.196995 | -0.4492916 | -1.175792 | 3.838245 | -0.7772559 | -0.7554694 | 2.800682 | 1.54094 | -0.7719302 | 0.3409202 | 1.764759 | 1.299815 | 1.88883 | 4.694064 | -0.7658585 | -0.5731263 | 3.976509 | -2.325686 | 0.6221009 | 1.142836 | -1.006666 | 0.7998559 | 2.191521 | -2.107277 | -2.448008 | -0.9677594 | 1.018162 | 0.9210178 | -1.749999 | 0.4024306 | -0.6058384 | -0.3937945 | -3.461624 | 1.67732 | -1.568283
Paper6-21Cr-32Ni-A | 388 | 10.5 | 3.5 | 0 | 0 | 21 | 32 | 0 | 0 | 0 | 33 | 0 | 0 | 0 | 0 | 0 | 0 | 0 | 0 | 0 | 0 | 0 | 0 | -20.97602 | 10.96025 | -9.302207 | -3.81273 | 4.482874 | 3.437968 | -8.341435 | -0.2001878 | -6.510421 | -6.944603 | 0.5605168 | 0.611663 | -1.054416 | -0.8428096 | 0.709625 | 4.927231 | -0.3473427 | 3.902363 | 1.703 | -2.778803 | -1.972928 | 2.769997 | 3.487612 | 2.356213 | 0.1747542 | -2.518004 | -4.353173 | -0.8726754 | 4.853625 | -1.718379 | 0.094244 | -1.268467 | 0.5153033 | 0.2628831 | -2.604475 | 0.1942002 | 0.6694437 | 0.7966031 | 2.929163 | 0.533169 | 0.7127799 | 5.343891 | -1.774208 | -0.4948602 | -1.037837 | 3.408576 | 0.36709 | 2.146419 | 3.221953 | -0.39523 | -0.05641428 | -1.406555 | -0.9228399 | -1.570564 | 0.9797246 | -1.346261 | -1.308081 | -0.3149967 | -3.363594 | 0.4895491 | 0.537235 | -1.948097 | -0.6231619 | 1.904029 | 1.572266 | 0.1843205 | -2.746058 | 0.6050951 | -0.7731397 | -0.376499
Paper6-Co-Al-W-base-2Mo | 406 | 7 | 5 | 0 | 0 | 0 | 0 | 2 | 0 | 0 | 86 | 0 | 0 | 0 | 0 | 0 | 0 | 0 | 0 | 0 | 0 | 0 | 0 | 16.65721 | -14.28339 | -10.08616 | -8.448778 | 1.291333 | 1.741357 | 11.80645 | -6.969038 | -1.491986 | -11.16752 | -1.450664 | -3.797821 | -1.380696 | 1.300493 | 5.994476 | -1.278419 | 6.341773 | -0.7987941 | -3.846778 | -1.707061 | 1.343517 | 2.670872 | 1.322897 | -3.927454 | -2.31575 | 1.003643 | 1.892278 | 2.250749 | -2.972802 | -3.947542 | 2.390343 | 4.99434 | -0.1253006 | 0.6247163 | -3.848374 | -1.324152 | -0.3444298 | -2.475772 | 2.06961 | 1.488988 | 1.752132 | 0.1064074 | -1.802031 | -1.908883 | 0.1888519 | 1.525878 | -3.078568 | 0.2898443 | 1.286647 | -3.35529 | 1.808428 | -1.694705 | 1.19204 | -0.0149066 | 1.914061 | 0.3347777 | 0.5762085 | -0.6507991 | 3.918393 | -0.07456227 | 1.469432 | -0.04144012 | 0.5219397 | 0.6764964 | -2.268853 | -1.597811 | -2.219252 | 0.3459392 | 2.83427 | -2.473755
Paper6-Co-Al-W-base-2Ta | 434 | 7 | 5 | 2 | 0 | 0 | 0 | 0 | 0 | 0 | 86 | 0 | 0 | 0 | 0 | 0 | 0 | 0 | 0 | 0 | 0 | 0 | 0 | 4.388509 | -2.875094 | 0.9842088 | 8.617194 | 11.14049 | 0.5684376 | -3.090521 | -2.669922 | -12.3409 | -5.528502 | 2.963725 | 5.430019 | 1.837977 | -0.283784 | -0.349056 | -6.199748 | 1.020064 | 3.294917 | -2.739145 | 1.736934 | -1.43536 | 2.88064 | 2.232284 | 2.723211 | -0.8636832 | -2.616772 | 2.004036 | 6.340522 | 3.137331 | 2.230906 | 3.656219 | -2.323621 | 0.4944187 | 0.4651805 | 1.705903 | 1.497742 | 3.785733 | -0.7989975 | -3.70777 | 3.160719 | -4.491985 | 1.943517 | -1.439645 | 3.686279 | 0.7858104 | -0.2605017 | -1.134132 | -0.9600907 | -2.508046 | -3.68654 | -2.687643 | 1.370901 | -0.5098215 | -0.8497391 | -0.5208825 | -1.717187 | 2.680856 | 0.07609104 | -0.7217456 | 1.040037 | -2.230273 | -1.602153 | 0.755554 | 0.9641612 | 1.546192 | 2.002133 | -0.3410132 | -1.395231 | -0.5711772 | -1.235002
Paper6-Co-Al-W-base-2Ti | 410 | 6 | 6 | 0 | 2 | 0 | 0 | 0 | 0 | 0 | 86 | 0 | 0 | 0 | 0 | 0 | 0 | 0 | 0 | 0 | 0 | 0 | 0 | 10.07705 | -13.68143 | 2.410319 | 2.933748 | 5.653689 | -4.029293 | -2.84903 | -2.433162 | -12.83674 | -5.674131 | 1.216105 | -1.930202 | -6.205586 | 1.975313 | -1.242263 | -3.558341 | 8.763972 | -3.633136 | -0.1508583 | -7.708962 | 0.4213747 | -2.444092 | 2.772222 | 1.409617 | -2.601692 | -0.3740178 | -1.201453 | 3.011258 | 1.402057 | -1.880851 | -2.057043 | 0.3271307 | 0.4191527 | 0.4488857 | 0.8103606 | 0.6966538 | -0.3330512 | -1.488133 | 1.804233 | -2.825578 | 0.2161788 | -0.09652702 | -0.7693508 | 3.472986 | 1.204377 | -0.6964123 | 0.9080995 | -3.610025 | -0.1562615 | -0.7282448 | -2.371095 | 0.6646727 | 0.4047804 | 1.330895 | -1.994335 | 1.991752 | 2.243463 | 1.266281 | -0.136177 | -0.05161166 | 2.37139 | -0.875818 | -1.297345 | 0.5907106 | -0.2528983 | 1.725119 | -1.492017 | -0.2600687 | 0.06127208 | 0.7795797
Paper6-Co-Al-W-base-2V | 404 | 7 | 5 | 0 | 0 | 0 | 0 | 0 | 0 | 0 | 86 | 0 | 2 | 0 | 0 | 0 | 0 | 0 | 0 | 0 | 0 | 0 | 0 | 19.61885 | -1.568735 | -6.252632 | -7.682149 | 1.126491 | 11.17081 | 11.61347 | -11.02597 | 2.125462 | -3.418406 | 8.420235 | -2.569108 | 0.4742513 | 1.402757 | 5.276962 | -6.550495 | 10.52052 | 2.57992 | 0.4247931 | -0.05591041 | 1.354182 | -9.1465 | 1.382056 | -1.57004 | 2.983444 | -0.5117766 | 6.234553 | -5.553033 | 0.04355951 | -4.670032 | 4.24652 | -2.198197 | -2.085802 | 0.3175396 | -2.260873 | 3.105338 | -0.8490641 | 6.695337 | -2.52174 | -0.1990671 | 2.404221 | 2.449896 | -5.662612 | -0.2136621 | -2.566755 | 0.5460373 | -2.604767 | -0.04922481 | 2.820778 | -1.781207 | 0.6984608 | 1.323174 | 0.2937949 | 3.869722 | 0.6441914 | 1.203553 | 1.10067 | 0.05692803 | -1.050783 | 0.1256968 | -1.457607 | -0.3941915 | 0.6251758 | -3.188755 | 4.082139 | 0.1692904 | 0.5320269 | 0.9741188 | 1.170066 | -0.3706541
Paper6-1Si | 427 | 7 | 7 | 0 | 0 | 0 | 0 | 0 | 0 | 0 | 85 | 0 | 0 | 1 | 0 | 0 | 0 | 0 | 0 | 0 | 0 | 0 | 0 | 2.141725 | -11.99415 | 6.699254 | 8.46368 | -0.2588873 | -8.443361 | -7.75177 | -6.49289 | 1.59356 | -3.598825 | 4.859381 | 2.299439 | 2.086388 | -1.06068 | -0.7745903 | -9.989462 | -1.175585 | -4.972701 | -1.936527 | 0.4655688 | 3.811696 | -1.883733 | 0.1120783 | 3.694488 | 7.031228 | 6.251541 | -6.342048 | -1.801413 | 1.36175 | 2.45238 | -1.576542 | 0.4001336 | -7.621858 | -2.897261 | -3.000717 | 2.538623 | 1.009575 | 5.69925 | -0.1440822 | 2.828837 | 2.836374 | 0.1715895 | 0.1065937 | -0.2027506 | -4.693871 | -1.720942 | -4.221744 | 1.401817 | -2.581238 | 2.389791 | -3.279586 | 0.9324281 | -2.250907 | -0.9946265 | 0.4934513 | -3.622308 | -4.443357 | -3.362438 | -0.9764687 | -1.558401 | 0.4580256 | -0.1181895 | -0.2834396 | 0.5797362 | -1.781992 | -0.3670903 | -0.6074212 | 1.908367 | -0.619427 | 0.7962716
Paper6-6Ni-4V | 323 | 7 | 3 | 0 | 0 | 0 | 6 | 0 | 0 | 0 | 80 | 0 | 4 | 0 | 0 | 0 | 0 | 0 | 0 | 0 | 0 | 0 | 0 | 7.118696 | -8.99115 | 0.6236179 | -9.386573 | 9.269366 | -1.131006 | 7.943727 | -11.31183 | 1.412477 | -5.965492 | 3.429368 | 2.612768 | -4.087306 | -7.908107 | 5.838532 | 2.732359 | 0.9647866 | -3.20177 | 2.751921 | -3.449113 | 1.572082 | 2.755061 | 1.6825 | -1.479825 | -2.951844 | -1.400996 | 0.5235149 | -0.9154864 | 1.11279 | -0.02483819 | -0.8929234 | 3.66016 | -2.178711 | -0.2314191 | -3.566928 | 1.318231 | -0.6756741 | -2.913014 | 0.6966826 | 1.395933 | 2.842788 | 0.9081488 | -0.2611227 | -0.8333119 | 0.1075465 | 0.9286323 | -1.182799 | 0.6790728 | -0.3612374 | -0.8441308 | -0.1627 | -0.3096961 | 0.5210464 | -1.623286 | -0.249512 | 0.4349025 | 0.4769569 | 0.02178801 | 2.752817 | -2.385378 | 1.040507 | 0.5737744 | 1.180149 | 0.6037306 | -0.5105513 | -1.207752 | -1.993761 | -1.399769 | -0.3910423 | 2.981064
Paper6-17Cr_WRITTEN | 640 | 7 | 7 | 0 | 0 | 17 | 0 | 0 | 0 | 0 | 69 | 0 | 0 | 0 | 0 | 0 | 0 | 0 | 0 | 0 | 0 | 0 | 0 | -4.151052 | 1.740334 | 3.878767 | 27.85736 | -1.724211 | 1.709082 | -1.501608 | -4.373683 | 2.813453 | -2.381315 | -0.8728412 | 6.879607 | 7.696219 | -4.121921 | 2.791486 | -2.904307 | -6.062236 | -5.003257 | 1.525551 | -2.668661 | 0.1015531 | -0.2305743 | 1.417705 | -6.442044 | -1.132875 | 1.871312 | -6.072381 | 0.002425927 | 0.5064141 | -2.723739 | 2.860089 | -3.655444 | 3.307922 | 6.768909 | 5.599828 | -1.413215 | 1.0528 | 0.9466739 | 1.680637 | -0.8975381 | 2.681388 | 3.440638 | 0.590808 | -0.2630127 | -4.177247 | -0.05521159 | 3.003425 | -2.890983 | 0.7447049 | -1.521676 | -1.419749 | 2.028909 | -2.506429 | 1.803983 | 1.043161 | -3.723356 | -3.37852 | 2.63902 | 1.293783 | 2.571887 | -0.1897667 | -1.192589 | -3.291445 | -1.788502 | -2.749245 | 0.06064288 | 1.864031 | -0.3308035 | 0.6874245 | -1.620759
Paper6-20Fe_WRITTEN | 568 | 7 | 7 | 0 | 0 | 0 | 0 | 0 | 0 | 0 | 66 | 0 | 0 | 0 | 20 | 0 | 0 | 0 | 0 | 0 | 0 | 0 | 0 | 13.02719 | -3.384592 | 3.010985 | 15.0972 | 1.427988 | 7.015147 | -4.093 | -7.854462 | -4.355705 | -3.41139 | 4.792039 | 6.312855 | -2.697549 | -8.772546 | 9.508373 | 2.452406 | -6.720024 | -8.115005 | 2.827432 | -0.20364 | -1.335263 | -4.168302 | -5.192712 | -4.207063 | -6.79627 | 3.162455 | -6.637197 | 3.823116 | -0.6840707 | 0.6215736 | 3.825441 | -3.131279 | -0.5722467 | 3.357486 | -2.903654 | 3.028157 | -1.034573 | -1.857637 | -2.104089 | -4.184389 | -4.882714 | -2.277324 | -4.455555 | 2.55901 | -3.434581 | 1.025444 | -0.5087261 | -2.634027 | 0.8481026 | 5.431393 | 1.896309 | 0.4152428 | 0.9931086 | 2.003307 | -0.4750358 | 2.637362 | -2.150786 | -0.06038465 | 1.867891 | -0.3068491 | 1.026918 | -1.931286 | 0.8707299 | 1.028409 | 1.697824 | -0.533852 | -0.3939624 | 1.56817 | 1.584653 | -0.03171452
Paper6-20Ni | 348 | 7 | 7 | 0 | 0 | 0 | 20 | 0 | 0 | 0 | 66 | 0 | 0 | 0 | 0 | 0 | 0 | 0 | 0 | 0 | 0 | 0 | 0 | 7.955109 | -8.161728 | 0.9616767 | 5.076517 | 2.686541 | -3.326486 | -7.738254 | -13.73904 | -2.793697 | -7.749107 | -1.458373 | 1.45171 | 6.713836 | -1.54875 | -3.350092 | -3.700085 | 10.56688 | -5.492178 | -5.549139 | -2.827777 | 1.724287 | 7.552551 | 7.076497 | -2.707605 | -1.459626 | 0.2062598 | 3.4429 | 5.510694 | -2.77742 | 5.022089 | -2.0323 | 1.995202 | -3.70497 | -0.1042971 | -1.927482 | -3.695378 | -6.36214 | 1.842114 | 3.096953 | 0.5294632 | -1.146511 | 1.131814 | 1.542543 | 1.089713 | -1.726303 | -5.233114 | 0.07686038 | -1.70075 | -1.878618 | 1.104112 | 3.51132 | 0.4452514 | -1.321033 | -5.594048 | -1.371954 | 4.358475 | -0.02780046 | 1.678675 | -3.11537 | 0.697811 | 1.211578 | -1.23836 | -3.630029 | -0.4631904 | 1.263137 | -1.969666 | 2.841341 | -0.11572 | -1.120823 | -1.535541
Paper6-21Cr_WRITTEN | 681 | 7 | 7 | 0 | 0 | 21 | 0 | 0 | 0 | 0 | 65 | 0 | 0 | 0 | 0 | 0 | 0 | 0 | 0 | 0 | 0 | 0 | 0 | 6.439367 | -5.735075 | 3.905054 | 21.11414 | 1.692263 | 4.476535 | -3.816525 | -6.776088 | -0.8903915 | 2.371075 | 8.603487 | -7.566054 | 2.886861 | 0.960385 | 3.62534 | -5.005566 | -3.80339 | -8.697013 | 4.067937 | 3.937722 | -0.8674766 | 1.823834 | -2.187469 | -5.357256 | -6.725307 | 2.151685 | -6.078242 | -1.073076 | 4.195716 | -1.443653 | 7.072197 | -4.008317 | -1.644348 | -2.737886 | 2.262475 | 1.115271 | -0.5814647 | -0.9718444 | 4.759089 | -1.906164 | -0.1287074 | 1.801479 | 0.9902889 | -0.5025271 | 9.489707 | 0.6596149 | -3.184784 | 1.001982 | -0.4931555 | 2.063951 | 0.6248962 | 1.094873 | 2.14836 | -2.180012 | -1.839552 | 0.07556022 | 3.796634 | -1.77834 | -0.02102707 | 0.3803605 | -0.8616361 | -0.1674892 | -0.7320989 | -1.602024 | -0.2983146 | -0.8312426 | -1.768032 | -0.578379 | -2.659171 | -0.5882813
Paper7-Sample1 | 407 | 4.8 | 8 | 3.8 | 2.5 | 8.5 | 59 | 2 | 0 | 0.11 | 10 | 0 | 0 | 0 | 0 | 0 | 0 | 0 | 0 | 0 | 0 | 0 | 0 | 14.25482 | -4.871117 | 3.211043 | 9.177695 | 6.033173 | 11.89653 | -3.151197 | 5.697687 | -6.023912 | -0.3726995 | -12.55388 | -9.912367 | 4.09582 | -8.235539 | -5.305416 | 5.026276 | 0.6347961 | -6.099242 | 0.1307192 | 0.2133115 | -0.4968557 | 3.43947 | -1.694623 | 3.141577 | 3.751346 | -0.08179875 | -2.474978 | -0.404832 | -1.710218 | -2.244251 | -3.582863 | -0.01299091 | -1.095406 | -3.503369 | -2.149652 | 2.013797 | 0.7562612 | -3.103108 | 1.106042 | -1.487989 | 2.21984 | 3.777121 | -2.65551 | 1.338861 | -0.6653851 | 2.828457 | -0.06710118 | 1.664478 | -2.464461 | 0.5352926 | 1.085292 | -2.57201 | -0.6246909 | 1.077706 | -0.0818796 | -0.1062111 | -1.705966 | 1.302364 | -0.3243582 | 1.964386 | -3.471045 | -0.5241577 | -0.2326528 | 1.568684 | 0.6980479 | -2.118458 | 2.401314 | -3.544479 | -1.015686 | 0.1462845
Paper7-Sample2 | 403 | 4.8 | 8 | 3.8 | 2.5 | 8.5 | 59 | 2 | 0 | 0.11 | 10 | 0 | 0 | 0 | 0 | 0 | 0 | 0 | 0 | 0 | 0 | 0 | 0 | 17.05059 | -4.127247 | 3.126916 | 1.388758 | 7.381683 | 14.02837 | 0.05942228 | -4.01833 | -4.529901 | -4.101001 | -6.788066 | -10.85717 | 1.840595 | -3.716419 | -10.94735 | 1.989074 | 1.218708 | -4.358824 | -2.760184 | 1.201423 | -2.161209 | -5.066782 | -2.114887 | -1.380184 | 0.9745619 | -0.08795735 | 1.286934 | 1.03437 | -3.327016 | -1.346873 | -2.878856 | -2.208255 | 0.3924199 | -1.666748 | -1.553852 | 3.24702 | 3.421163 | -3.116351 | -0.7256606 | 2.155092 | -2.990002 | 1.753934 | -0.04028277 | -0.358378 | -2.574494 | -5.257705 | -1.805875 | 3.26311 | 1.776759 | -0.4566212 | 0.9095883 | 1.15569 | -0.6811665 | 1.564584 | 2.558567 | 0.4332384 | -1.356659 | 0.279797 | -0.9912221 | 1.455696 | 1.229037 | 0.9657965 | 1.320636 | -2.500459 | -1.48106 | -1.220728 | -0.9785026 | 0.7018729 | -3.847657 | -2.57291
Paper7-Sample3 | 370.69 | 6.1 | 0 | 0 | 0.8 | 12.5 | 74.1 | 4.2 | 0 | 0.12 | 0 | 0.012 | 0 | 0 | 0 | 2 | 0.1 | 0 | 0 | 0 | 0 | 0 | 0 | 21.67475 | 7.566308 | -0.2120944 | -6.467147 | 6.448452 | 14.33217 | 2.845943 | -0.1636614 | -1.83677 | 4.4118 | -8.260853 | -6.964938 | -0.486284 | -2.20067 | -3.340801 | 3.142411 | -2.947995 | -4.89142 | -5.568236 | 0.9094823 | -0.03306205 | -1.984747 | -0.4592164 | -1.746353 | 1.977329 | 1.939645 | 3.654821 | -0.9427199 | -0.7559258 | 1.514554 | 1.008487 | -3.66404 | -0.587006 | 0.2634617 | 2.74643 | -1.575895 | -0.2200362 | -0.831554 | -2.44369 | 1.975561 | -2.164401 | -3.545376 | -1.078607 | 0.2893324 | -0.9943127 | -1.893726 | 1.262392 | -1.627362 | 2.115391 | 0.2941789 | 2.929059 | 0.562519 | -2.27504 | -1.701682 | 3.359359 | -3.798959 | 1.711904 | -1.621527 | 0.4513701 | 1.08769 | 3.418666 | -0.8653935 | 1.005158 | -0.02500745 | 1.8859 | 0.1732794 | -0.654579 | 0.5380207 | 0.01337397 | 0.7867957
Paper7-Sample4 | 364.56 | 6.1 | 0 | 0 | 0.8 | 12.5 | 74.1 | 4.2 | 0 | 0.12 | 0 | 0.012 | 0 | 0 | 0 | 2 | 0.1 | 0 | 0 | 0 | 0 | 0 | 0 | 15.84937 | -0.4906724 | 0.1587224 | 6.437242 | 6.73799 | 9.636061 | 2.459648 | 6.892669 | -4.774123 | 5.526213 | -13.54722 | -14.78031 | 2.3694 | -9.625044 | -0.01589617 | 2.432215 | -0.4085964 | -5.023333 | -2.608825 | 2.744489 | 1.744403 | 0.4504617 | -0.5311419 | 5.952339 | 4.149533 | 3.322658 | -1.726271 | 0.1093516 | -1.517942 | 3.313 | 0.3004293 | 2.424428 | -2.736932 | -0.2734417 | -0.6640743 | -1.955558 | 2.89438 | 2.234379 | -0.6974249 | 0.412226 | 1.325906 | -1.263322 | -1.284691 | -0.1264863 | 0.984525 | 4.644388 | -2.436278 | -4.286202 | -0.2230226 | 1.730278 | -0.3563264 | 0.6744896 | -0.3807533 | 0.2278764 | 2.155284 | -2.221378 | 1.971483 | 1.250129 | 0.600922 | 0.1789948 | 0.3744439 | -0.9138128 | -0.5741238 | 1.045009 | -0.4036385 | -1.799411 | 0.6126833 | -2.280151 | 3.144608 | 0.6921902
Paper15-AlloyB-T1 | 487.2 | 4.35 | 8.02 | 3.23 | 1 | 10.4 | 60.871 | 1.75 | 0.8 | 0.14 | 8.29 | 0.022 | 0 | 0 | 0 | 1.07 | 0.057 | 0 | 0 | 0 | 0 | 0 | 0 | 8.556847 | 19.81346 | 3.394554 | -11.43332 | 12.6329 | 4.633254 | -8.580637 | -0.4540264 | 2.596659 | 8.01417 | -5.572836 | -0.8617995 | 2.341514 | 8.139894 | 1.894248 | 7.18605 | 0.4057498 | -3.404729 | -0.8896753 | -1.177762 | 2.286734 | -1.168797 | 1.422585 | 1.15528 | 1.245634 | 1.257751 | -2.029942 | 1.528817 | -1.488091 | 1.667146 | 3.460055 | -1.336776 | 1.583552 | 1.426077 | -1.853666 | 0.03529102 | -1.51224 | 1.610217 | 2.006396 | 3.109248 | -0.436976 | 1.874192 | -1.733535 | 1.163706 | 1.205241 | -1.27253 | -0.324399 | 0.7275612 | -1.248747 | -0.6390104 | 0.5536514 | -1.11805 | 2.135452 | 0.3776542 | 0.5125965 | -0.473803 | 0.6292667 | 3.797828 | 0.7081788 | -0.06589247 | -2.628546 | 2.415095 | 0.8571682 | -0.6368177 | -0.5211397 | -0.3811723 | -0.580484 | 2.457828 | 0.9168887 | -2.181329
Paper15-AlloyB-T2T1 | 505.6 | 4.35 | 8.02 | 3.23 | 1 | 10.4 | 60.871 | 1.75 | 0.8 | 0.14 | 8.29 | 0.022 | 0 | 0 | 0 | 1.07 | 0.057 | 0 | 0 | 0 | 0 | 0 | 0 | 5.166657 | 21.22926 | 0.8145018 | -10.59558 | 11.9037 | 7.610639 | -5.159187 | -4.534012 | 8.469163 | 5.799653 | -0.5604739 | 2.969416 | -1.99999 | 9.173654 | 2.714877 | 8.977903 | -0.7425176 | -1.777857 | 1.161717 | -2.779729 | 1.057508 | 1.10797 | 5.034035 | 2.840649 | -1.680213 | 4.1882 | -1.483427 | -1.095479 | 1.50481 | 2.71449 | 4.591172 | 0.4419466 | 1.104638 | -0.3832493 | 0.6662437 | 0.7796506 | -0.4525106 | 2.594127 | 1.154523 | 2.486309 | -0.6819002 | -0.944371 | -0.1904134 | 2.426785 | 0.1160142 | -4.063015 | -1.228513 | 2.848606 | -1.460901 | 0.4288118 | 0.8431424 | 0.05193643 | 1.861073 | 1.171109 | -0.3159729 | -1.637804 | 0.188749 | 2.495334 | 0.5869334 | -1.418727 | -2.081433 | 0.1588136 | 1.351737 | -0.07190344 | -0.9407923 | -0.3580466 | 1.453254 | 2.210612 | 1.128028 | 1.653794
Paper15-AlloyB-T3T1 | 506 | 4.35 | 8.02 | 3.23 | 1 | 10.4 | 60.871 | 1.75 | 0.8 | 0.14 | 8.29 | 0.022 | 0 | 0 | 0 | 1.07 | 0.057 | 0 | 0 | 0 | 0 | 0 | 0 | 8.294458 | 1.129595 | 8.701131 | -6.002571 | 3.300776 | -4.023944 | -11.20064 | -2.057467 | 2.798763 | 2.817574 | -6.653245 | -0.5694953 | -5.510468 | 8.477559 | 1.203524 | -3.014286 | 4.650348 | -2.17345 | 2.365108 | -4.853245 | -6.492373 | 3.981067 | -0.009183473 | 0.1834513 | 0.05022955 | 4.072559 | -0.6989102 | 1.800369 | 2.559723 | 0.02768642 | -1.360758 | -0.4773881 | -1.294933 | -2.377291 | 4.320392 | -1.271102 | -0.6571668 | -0.05667605 | -2.5656 | -0.767463 | 0.5342249 | -2.240419 | 1.638107 | -1.04776 | -0.1219431 | -2.290219 | 0.7152951 | -1.229462 | 2.59393 | 0.7263622 | -2.104874 | -0.0275476 | -0.0771231 | 1.533945 | 2.262799 | 0.7926791 | -1.283188 | 0.4333894 | -0.2705786 | -0.7533185 | -2.183038 | 0.04711886 | -0.8479704 | -3.859271 | -0.2074721 | -0.01516328 | -0.04504622 | -0.6661202 | 0.2904217 | 1.40585
Paper15-AlloyB-T3T2T1 | 471.9 | 4.35 | 8.02 | 3.23 | 1 | 10.4 | 60.871 | 1.75 | 0.8 | 0.14 | 8.29 | 0.022 | 0 | 0 | 0 | 1.07 | 0.057 | 0 | 0 | 0 | 0 | 0 | 0 | 6.299573 | 12.67244 | 9.328751 | -11.08835 | 7.335618 | -0.2922157 | -12.63058 | 1.881007 | 3.883197 | 4.930492 | -1.592053 | 3.334824 | 4.45821 | 9.101555 | -0.7195327 | 1.639246 | 0.9439767 | -2.112516 | 2.363618 | -2.400998 | -2.60193 | -0.5344339 | 0.4536794 | 0.7010768 | 1.410398 | -0.429322 | -3.84251 | 2.517986 | -0.8950828 | 0.2486722 | 1.86715 | 0.7869923 | 1.823985 | -1.267081 | -1.25848 | -3.206102 | 1.182536 | 1.726368 | -2.230137 | -0.1237846 | 3.906801 | 0.9899636 | 0.03462367 | -1.115506 | 1.434182 | 0.6194684 | -0.3575891 | -1.120251 | -1.802462 | -0.1254205 | 2.604002 | -0.316063 | 3.47472 | 0.7122422 | 2.794031 | 0.2240599 | -1.329706 | 0.4480815 | -0.3540174 | 2.831634 | -0.9025531 | -1.142174 | 1.052811 | -0.6940639 | 1.453591 | 0.6287252 | -0.7696353 | -0.3003443 | -0.4725947 | -1.551773
Paper15-AlloyC-T1 | 555.5 | 4.52 | 9.68 | 5.16 | 0.95 | 8.48 | 58.605 | 1.76 | 0.07 | 0.11 | 9.55 | 0.013 | 0 | 0 | 0 | 1.02 | 0.082 | 0 | 0 | 0 | 0 | 0 | 0 | 15.47272 | -0.4999901 | 4.615974 | -16.09897 | 0.4024571 | 4.200608 | 3.04967 | -4.673302 | 8.955974 | 5.026617 | 1.914961 | -4.301226 | -1.985015 | -2.061708 | 4.26277 | 2.786765 | 2.440799 | -4.209998 | 1.134458 | -6.984498 | 1.284131 | 5.633849 | 5.505309 | -2.625402 | -2.633163 | -1.011648 | 2.852177 | -4.224963 | 2.587253 | 1.463196 | 0.3170571 | 1.856984 | -2.050637 | -2.085682 | -0.02788954 | 0.1278916 | 0.2407324 | -4.302967 | 0.4759147 | 2.640633 | -1.821728 | 2.369788 | 1.13191 | -0.4141881 | -0.5712811 | -0.6359377 | 0.6981078 | -2.163403 | 0.3377739 | 3.427843 | -1.784156 | -2.61358 | -4.983759 | 2.226052 | 2.148084 | -0.2864802 | -2.411753 | -1.296595 | 2.113223 | 3.342844 | -0.5245194 | 2.880431 | -0.3687137 | 1.450173 | 1.252108 | 4.520096 | -1.170097 | 1.236655 | -1.98964 | 0.07660662
Paper15-AlloyC-T2T1 | 504.5 | 4.52 | 9.68 | 5.16 | 0.95 | 8.48 | 58.605 | 1.76 | 0.07 | 0.11 | 9.55 | 0.013 | 0 | 0 | 0 | 1.02 | 0.082 | 0 | 0 | 0 | 0 | 0 | 0 | 15.83658 | 0.05152291 | 4.476112 | -15.06461 | 3.749242 | 2.278813 | -2.844306 | -1.240426 | 8.605924 | 4.237185 | 0.544574 | 1.217298 | -0.9936037 | 0.8775524 | 4.159814 | 0.1111621 | -0.512969 | -3.791646 | 2.07912 | -2.286279 | -1.627293 | 3.34335 | 1.776168 | -3.879663 | 3.385895 | 2.036039 | 0.7158276 | -0.5770174 | 4.490076 | 1.779299 | -0.9373027 | 4.917798 | 0.7320455 | -2.940621 | 3.785155 | -1.858226 | -1.23062 | -4.050508 | -1.740891 | -0.38694 | -0.5864643 | 1.3375 | 0.126491 | 0.4805728 | -0.7385458 | -1.123918 | 1.40659 | -0.3357804 | 3.573364 | -0.1336928 | -1.640712 | -1.391496 | -1.070218 | -1.127848 | -0.08980197 | -0.9648494 | 0.2280546 | -1.508816 | 1.177714 | 1.27185 | -0.1430071 | 0.4880669 | -1.711718 | 1.287309 | -0.707179 | 2.045209 | 0.05915594 | 0.2367152 | 0.9848051 | -1.695361
Paper15-AlloyC-T3T1 | 475.7 | 4.52 | 9.68 | 5.16 | 0.95 | 8.48 | 58.605 | 1.76 | 0.07 | 0.11 | 9.55 | 0.013 | 0 | 0 | 0 | 1.02 | 0.082 | 0 | 0 | 0 | 0 | 0 | 0 | 15.36354 | -0.06153958 | 6.562187 | -8.574568 | 4.314057 | 9.741159 | -10.43184 | 5.92099 | 4.930644 | 5.269916 | 7.78585 | -0.8021256 | -0.4174795 | 7.272771 | 0.1491145 | 1.326867 | -2.132373 | -5.820139 | 3.066809 | 1.092164 | -3.602444 | -7.126906 | 1.041584 | -3.639779 | 2.582444 | 4.783853 | -1.396319 | 2.802366 | -0.9206076 | 0.07827398 | 1.026634 | 3.472636 | 0.03517167 | -2.608493 | -1.918469 | -2.088542 | -0.3359248 | 0.6103191 | -0.5871075 | -0.728536 | 0.2955961 | -1.348296 | -2.701418 | -2.380704 | -0.4205445 | 2.781783 | 0.5857712 | -1.070144 | -1.928804 | 0.3506646 | 0.04641581 | 1.639653 | -1.673964 | -4.563674 | -3.436469 | -0.2837383 | 2.918771 | -1.584472 | -1.800571 | -1.311776 | 2.377562 | 1.077095 | 1.146043 | -1.32159 | 1.962016 | 0.116591 | -0.5746657 | -1.532314 | 0.6550595 | -1.158655
Paper15-AlloyC-T3T2T1 | 479.2 | 4.52 | 9.68 | 5.16 | 0.95 | 8.48 | 58.605 | 1.76 | 0.07 | 0.11 | 9.55 | 0.013 | 0 | 0 | 0 | 1.02 | 0.082 | 0 | 0 | 0 | 0 | 0 | 0 | 11.40872 | -5.393837 | 9.290492 | -2.967867 | -4.407127 | -4.159098 | -15.01326 | 8.048752 | 7.03857 | 8.497802 | -1.915575 | 3.303054 | 2.001246 | 8.939618 | -0.2504032 | -2.723547 | 2.115159 | -4.485006 | 1.166313 | -2.233118 | 1.314096 | 0.4174787 | -2.736011 | -3.887164 | 2.183028 | -2.052903 | -3.825078 | 2.394157 | 2.380549 | -3.708849 | -2.791636 | 5.202087 | 0.3007232 | -0.6102867 | -0.7111046 | -1.860242 | -1.857131 | -3.215039 | -3.931897 | -1.295713 | 2.031639 | 0.8907722 | -1.338682 | -2.105664 | -2.165774 | 3.071518 | -0.5390525 | -2.692574 | 2.545553 | -0.6203262 | -0.8036615 | -0.8476077 | -2.23026 | 1.291718 | -1.221578 | -0.08891289 | 1.87788 | -2.752964 | -1.024194 | -2.246748 | 0.9741122 | 1.441692 | 0.346928 | -1.554791 | -1.555055 | -2.901487 | 0.4931643 | -1.012039 | -0.2439627 | 0.2226661
Paper16-5Al | 571.3 | 5 | 0 | 0 | 0 | 0 | 75 | 0 | 0 | 0 | 0 | 0 | 17.5 | 0 | 0 | 2.5 | 0 | 0 | 0 | 0 | 0 | 0 | 0 | 18.16603 | 0.3972197 | -23.54065 | -4.704124 | -10.4231 | -1.745826 | 13.21455 | -2.526026 | -7.801739 | 6.701379 | -4.15771 | 4.036102 | 9.766087 | 2.810341 | -6.545076 | 5.34516 | -8.627726 | 2.306763 | -0.7171479 | -1.954854 | 0.1440231 | 6.474165 | 4.98095 | -1.777226 | -2.381212 | 0.5528758 | -2.597819 | 4.09278 | -1.91591 | -2.074531 | -0.7167622 | -2.373873 | 3.979668 | -2.305422 | -3.999298 | 2.12177 | 1.251049 | 0.2738263 | -4.805604 | 4.768152 | 2.950925 | -0.4345725 | -0.4144767 | 3.572929 | 4.470128 | -1.569809 | 0.6875079 | -2.638656 | 2.757081 | 1.384192 | -3.806193 | 2.535352 | 0.4805891 | -3.123397 | -0.3154244 | 0.4517415 | -3.714987 | -4.101727 | 0.8441331 | -3.957772 | 1.517255 | -3.442338 | 2.091259 | -1.876274 | 0.8946123 | 0.1356208 | 1.283671 | -0.944874 | 1.45964 | -1.374049
Paper16-6.5Al | 578.6 | 6.5 | 0 | 0 | 0 | 0 | 75 | 0 | 0 | 0 | 0 | 0 | 16 | 0 | 0 | 2.5 | 0 | 0 | 0 | 0 | 0 | 0 | 0 | 19.24208 | -1.449644 | -2.060022 | -14.65866 | -9.756461 | 3.730867 | 2.666521 | -1.952517 | 4.569993 | -0.7659146 | 2.111923 | -2.927785 | -1.815064 | -3.395452 | 5.287612 | -4.729975 | 2.769216 | 3.834274 | -0.9899358 | -4.677654 | -0.314752 | 4.399784 | -2.487898 | -1.212392 | 4.127188 | 3.675078 | -1.673053 | 2.552076 | 1.643437 | -1.490231 | -3.015802 | -6.391045 | 2.988258 | 2.505681 | 2.906872 | 2.372498 | -3.957147 | 0.2302925 | -1.049911 | 3.412407 | -2.758014 | -0.6959346 | -0.5414119 | 2.51547 | -0.4190322 | 1.128421 | 0.4558053 | 4.020292 | 1.400423 | 0.1993512 | 1.665585 | -1.177653 | -0.02969074 | 0.3963633 | -1.691326 | -1.587856 | 0.9341102 | 0.6179137 | 1.436627 | 0.5610641 | 1.249606 | 1.73488 | 1.601415 | -0.01687101 | 0.299151 | -1.261918 | 0.3456672 | -1.631028 | -1.528355 | 0.6071185
Paper16-7.5Al | 571.3 | 7.5 | 0 | 0 | 0 | 0 | 75 | 0 | 0 | 0 | 0 | 0 | 15 | 0 | 0 | 2.5 | 0 | 0 | 0 | 0 | 0 | 0 | 0 | 22.52781 | -8.416976 | -8.217589 | -10.0412 | -14.65924 | 4.875323 | 4.080697 | 3.319275 | 0.9289713 | 0.2674384 | -3.141668 | -2.696042 | -0.4900652 | -0.05248317 | 8.298342 | -4.952476 | -3.342773 | 4.817538 | -0.7029243 | -6.234334 | -1.087818 | 4.049403 | -3.344458 | -0.1996698 | 2.902521 | -1.43353 | 0.587166 | 1.3812 | 1.681531 | -5.152536 | -1.49992 | -3.086257 | 4.969662 | 0.01916927 | 1.863515 | 2.745801 | 2.25846 | -0.1535774 | 1.358995 | -1.145663 | 2.010766 | 0.51665 | 2.611783 | 0.3906593 | -0.6944007 | -1.06973 | -2.488148 | -0.1017238 | -1.903062 | -0.1550135 | 2.587514 | -0.8970779 | 0.06397112 | -1.043923 | -0.4754607 | -1.232756 | 1.813693 | -0.2145756 | -2.334423 | -0.3429538 | 1.131647 | 0.9732006 | -1.333935 | -3.122845 | 1.582342 | -0.9100717 | 1.453165 | 0.5605643 | -1.339015 | 0.87787
Paper16-8.5Al | 553.8 | 8.5 | 0 | 0 | 0 | 0 | 75 | 0 | 0 | 0 | 0 | 0 | 14 | 0 | 0 | 2.5 | 0 | 0 | 0 | 0 | 0 | 0 | 0 | 16.82013 | -10.95495 | 3.963328 | -11.63999 | -9.694575 | 8.691855 | 2.449361 | 7.15054 | 3.871636 | 3.54191 | 0.3699723 | -2.524461 | -1.69707 | -1.257365 | 7.960948 | -2.766306 | 1.695888 | 3.507996 | 2.383257 | -7.416932 | 4.845882 | 0.9688687 | -1.775532 | -1.790742 | -0.1245575 | 1.079056 | -0.4965865 | 1.23914 | -0.5451966 | 3.035966 | -1.845345 | -5.412727 | 0.9457898 | 1.031181 | 0.9950813 | 0.4911444 | -3.418945 | 2.324434 | -2.597637 | 1.290794 | -3.533067 | 0.3206493 | -3.118006 | -0.2690545 | 0.8974596 | 2.9111 | 0.2087616 | -0.2044624 | -2.250548 | -1.314095 | 1.656471 | 1.96611 | -1.379524 | -0.8636267 | -1.659877 | 0.5539151 | -1.020696 | -1.885082 | -2.728362 | 0.186079 | -1.352449 | 0.4906605 | -0.7034577 | 1.474198 | -0.5851087 | 0.5428224 | -0.0336472 | -0.6784791 | -2.057065 | -0.4916312
Paper16-9.5Al | 539.2 | 9.5 | 0 | 0 | 0 | 0 | 75 | 0 | 0 | 0 | 0 | 0 | 13 | 0 | 0 | 2.5 | 0 | 0 | 0 | 0 | 0 | 0 | 0 | 14.67708 | -15.08086 | 4.322424 | -6.048981 | -8.845467 | 4.564907 | 1.803439 | 7.409915 | 1.619791 | 7.566566 | -3.520152 | -7.767475 | -1.056967 | -1.194239 | 9.243432 | -5.484776 | -0.3504725 | 6.656259 | 0.426359 | -6.189215 | 1.626608 | 0.8213261 | -0.7438925 | 3.856679 | -1.340298 | 2.588036 | -3.261984 | 0.2221847 | -1.559344 | 5.720108 | -3.884721 | -4.346334 | 1.451985 | 3.014324 | -1.13352 | -2.367818 | -0.7407191 | 0.08298393 | -0.5789586 | 0.07990075 | -3.232987 | 0.1376009 | 0.4506251 | -1.399324 | 1.26021 | 2.29985 | -0.676154 | -0.6061461 | -2.030692 | -2.90759 | 0.218331 | 1.708697 | 0.4721916 | -2.456324 | 0.5976774 | 0.2323669 | -1.623762 | -0.6529546 | -0.3040565 | -0.7294555 | -0.3870526 | -0.4146547 | -1.069885 | 1.137152 | -3.659778 | -1.155735 | -2.56154 | 2.228328 | 0.08714074 | -0.2350847
Paper16-11Al | 439.8 | 11 | 0 | 0 | 0 | 0 | 75 | 0 | 0 | 0 | 0 | 0 | 11.5 | 0 | 0 | 2.5 | 0 | 0 | 0 | 0 | 0 | 0 | 0 | 15.21412 | -16.43548 | 0.04189527 | -3.007928 | -11.03177 | 1.145138 | 0.5649552 | 18.92796 | 4.505826 | 1.89744 | -7.223095 | -4.479937 | -3.533375 | -1.864014 | 6.814002 | -0.5674962 | 0.2816688 | 3.6549 | -0.5285777 | 2.62572 | 0.8446836 | 3.148142 | -2.455862 | -3.14634 | -4.237062 | 0.8324832 | 2.827435 | -1.631801 | 0.9696591 | 2.759849 | 3.700964 | 3.859254 | 2.144735 | 1.719507 | 0.1258835 | -1.391717 | 2.370625 | 1.908975 | 4.815827 | -4.176345 | 1.113548 | 2.215692 | -0.4891905 | 2.122497 | 0.5103806 | -5.777676 | 0.9324117 | -3.717704 | -0.4833002 | 0.04657633 | -1.392353 | 2.075344 | 0.1549628 | 0.5966848 | 4.889531 | 0.8628012 | -0.2141632 | 2.367244 | -3.488802 | -3.515693 | 1.510912 | -1.402411 | 1.97278 | 1.274238 | 1.019768 | 1.157148 | -2.118014 | 1.454057 | -0.9338391 | 0.8784968
Paper16-12.5Al | 384.3 | 12.5 | 0 | 0 | 0 | 0 | 75 | 0 | 0 | 0 | 0 | 0 | 10 | 0 | 0 | 2.5 | 0 | 0 | 0 | 0 | 0 | 0 | 0 | 12.0342 | -14.81112 | 3.952479 | 0.8019878 | -5.96204 | -0.2568853 | -6.47635 | 14.5621 | 8.681753 | -3.945229 | -4.586152 | -4.458518 | 5.06951 | -1.693096 | -2.15303 | -1.185622 | -0.2049596 | 5.163935 | 2.74692 | 1.352831 | -2.943611 | -2.79717 | 0.4443656 | -5.57304 | -1.157592 | -2.026556 | -4.43403 | -5.337155 | -1.995183 | 2.904161 | 1.980592 | 3.119474 | -0.6982951 | 0.5711136 | 0.02991995 | -2.650043 | 1.541798 | 5.50361 | -0.9967704 | -3.519525 | -0.5819793 | 3.425508 | -1.051426 | 2.771424 | 0.3752142 | -1.541458 | -1.609614 | 2.073926 | 6.064176 | -5.066715 | -0.3269712 | -0.4831832 | 2.477266 | -1.610322 | -1.910961 | 2.043027 | -2.203558 | -1.113947 | 2.659318 | 3.530557 | 1.40987 | 0.2967294 | 0.2329119 | 0.2390321 | 0.5205106 | -1.729396 | 3.449271 | -0.9444562 | -1.51236 | 0.4337899
Paper16-15Al | 305.4 | 15 | 0 | 0 | 0 | 0 | 75 | 0 | 0 | 0 | 0 | 0 | 7.5 | 0 | 0 | 2.5 | 0 | 0 | 0 | 0 | 0 | 0 | 0 | 13.35431 | -0.08453725 | -23.84456 | 0.4916248 | -17.40304 | -3.921029 | 4.221276 | -3.739288 | -6.81286 | 9.475223 | 0.6601161 | 1.785615 | 5.370959 | 14.84404 | -12.46834 | 6.762251 | -1.876058 | 0.4722204 | 0.1229226 | -0.9170863 | -5.976189 | -2.863801 | -3.820233 | -1.726901 | -2.538683 | 11.4032 | 3.775778 | -4.681729 | 3.593905 | 3.767948 | -3.698403 | 4.856149 | -2.166229 | 9.206239 | -1.14697 | 7.446679 | -5.503018 | -2.529566 | 3.329319 | 0.354029 | -0.8202553 | 3.259387 | 0.8286463 | 0.4455543 | -0.2234363 | 0.7719855 | -3.776431 | -2.591525 | -2.443429 | -2.635198 | -1.2472 | 0.3123332 | 2.460009 | 0.9672616 | 0.50578 | -1.448223 | 0.2699646 | -1.063633 | 0.0920892 | 2.640265 | -0.09448706 | -0.02664746 | -1.098994 | 1.326312 | 0.8597517 | -0.6175687 | -0.2802082 | -0.5953353 | -0.1981742 | 0.4660982
Paper19-C-22HS-age | 318 | 0 | 0 | 0 | 0 | 21 | 62 | 17 | 0 | 0 | 0 | 0 | 0 | 0 | 0 | 0 | 0 | 0 | 0 | 0 | 0 | 0 | 0 | -0.3583492 | 4.375095 | 1.08135 | 14.17375 | -7.191555 | -6.845801 | 2.957893 | -1.251941 | -3.67503 | 3.888221 | 11.72524 | -17.99441 | -2.70782 | 12.90615 | 8.757698 | -1.025699 | -5.56786 | -8.347412 | 7.22766 | 10.32283 | -0.4031898 | 6.749736 | 6.10742 | -1.831192 | 1.157012 | -7.09662 | 6.753629 | 3.400676 | -5.697258 | 4.414651 | -2.045265 | -5.395089 | -1.282663 | -3.76529 | 1.786807 | 2.996041 | -2.108611 | -0.1747832 | -1.420456 | -4.072665 | 1.599067 | 3.249089 | 0.6682442 | 0.1315314 | -2.890146 | -2.347337 | -1.039559 | -2.046259 | 0.1558495 | -2.123282 | 0.9448561 | -1.433111 | 2.428239 | 2.025611 | -2.208675 | -3.313052 | -2.024836 | 0.8671777 | -0.04164654 | -1.452541 | 0.9651546 | 1.821224 | 2.481887 | 1.849371 | -0.8077813 | -0.1657802 | -0.1750837 | -0.4812896 | 1.634696 | 0.3137894
Paper19-C-22HS-solution | 197 | 0 | 0 | 0 | 0 | 21 | 62 | 17 | 0 | 0 | 0 | 0 | 0 | 0 | 0 | 0 | 0 | 0 | 0 | 0 | 0 | 0 | 0 | 5.422783 | 6.829039 | -3.108863 | 19.10899 | -6.231299 | -8.974866 | -3.950714 | -0.8891708 | -4.92212 | 4.604299 | 6.30464 | -18.73522 | -5.859241 | 3.832936 | 6.834394 | -4.409791 | -7.317074 | -5.306499 | 10.08779 | 6.430294 | -1.553363 | 2.872864 | -1.09918 | 5.080483 | 0.6683615 | -0.8560523 | 0.8444412 | -0.2241409 | -1.759261 | -6.035646 | -0.3955427 | 10.30748 | 3.770885 | 3.57936 | -2.553603 | 0.4262221 | -1.638804 | 3.127353 | -0.09395809 | 7.685378 | -1.874848 | -3.562835 | 1.647453 | 2.611128 | 0.3363544 | 1.434762 | 4.061026 | 3.62985 | 0.7665851 | -0.4781245 | 0.5309601 | 0.7698689 | -3.298067 | 0.9638021 | 1.244043 | 2.856157 | 0.02199257 | -0.9174523 | -0.5398317 | 2.154403 | -1.549736 | -2.839576 | -2.246973 | -0.0255975 | 1.362218 | 0.242419 | -0.06306867 | 1.193986 | -2.31863 | -0.4224218
Paper20-air-cooling | 448 | 2.49 | 0 | 0 | 2.59 | 14.15 | 62.98 | 5.03 | 0 | 0 | 10.14 | 0 | 0 | 0 | 0 | 2.62 | 0 | 0 | 0 | 0 | 0 | 0 | 0 | -15.99935 | 15.72261 | -1.541925 | -2.987206 | -4.474177 | -0.5876262 | -15.17285 | -0.3256946 | -9.903659 | -1.472727 | 4.996632 | -5.257251 | -1.627765 | -3.555683 | 5.252851 | 6.657363 | -4.584711 | 8.956331 | -3.430049 | 0.3007708 | -0.4379407 | -1.265734 | 4.562507 | -4.11319 | 3.171074 | 2.789008 | -1.088559 | 0.9648573 | -1.445837 | 0.6743644 | -1.304913 | 0.1344844 | 1.193029 | 0.131152 | -1.997249 | -1.893883 | -0.005228675 | -0.7504715 | 2.765937 | 1.057446 | 1.587348 | -1.227069 | -1.726555 | -0.05981823 | -0.928414 | -1.657099 | -1.627021 | -0.4223748 | -2.68768 | -0.6227274 | -0.05304955 | 0.7874001 | -2.696136 | 3.173277 | -1.638252 | 2.746059 | -0.620216 | -0.4859941 | 2.308506 | 0.3327124 | 2.428823 | 1.077138 | 1.13239 | 1.065894 | -0.7075476 | 0.776206 | 0.4956757 | 0.4899614 | 0.6173108 | 0.4913845
Paper20-furnace-cooling | 390.8 | 2.49 | 0 | 0 | 2.59 | 14.15 | 62.98 | 5.03 | 0 | 0 | 10.14 | 0 | 0 | 0 | 0 | 2.62 | 0 | 0 | 0 | 0 | 0 | 0 | 0 | -26.3996 | 8.053282 | -6.020818 | -2.022603 | -6.127599 | 1.56957 | -9.238212 | 1.603235 | -6.168672 | 1.894607 | 9.110869 | -1.750648 | 1.038221 | -4.895849 | 0.1641869 | 3.021828 | 1.501178 | 0.7822564 | -3.018321 | -2.234236 | -1.106972 | 0.2103119 | -0.4877493 | -6.028355 | 0.7546833 | -1.199283 | 1.666514 | -0.5081902 | -0.204542 | -1.644321 | -1.397793 | 1.899815 | 0.3373506 | -2.645405 | 2.587459 | -0.5439098 | 3.252572 | 0.1050717 | -3.237291 | 0.06263508 | -1.958888 | -0.1222548 | -0.3249606 | 0.1534256 | -1.325879 | -1.211589 | -2.858466 | 0.00328614 | -2.766704 | -0.8963751 | -3.534106 | -2.316758 | 2.92671 | -1.050186 | -0.05741982 | -2.076555 | 1.114077 | 0.4031427 | -0.253667 | 0.9554809 | -1.367103 | -0.5950654 | -1.282368 | 1.153363 | 0.2877892 | -2.613482 | -2.543143 | -1.26244 | 0.3793603 | 1.298898
Paper20-iced-brine-quenching | 457.2 | 2.49 | 0 | 0 | 2.59 | 14.15 | 62.98 | 5.03 | 0 | 0 | 10.14 | 0 | 0 | 0 | 0 | 2.62 | 0 | 0 | 0 | 0 | 0 | 0 | 0 | -23.23599 | 10.69131 | -9.051596 | -1.306952 | -6.761066 | 0.7703555 | -15.27284 | 0.7569938 | -9.901196 | -1.635441 | 4.239662 | -6.696436 | -2.233428 | -4.910937 | 5.338815 | 5.332667 | -3.781102 | 8.095101 | -4.912117 | -0.6416103 | -0.7090863 | -1.468905 | 2.730629 | -7.454964 | 2.754441 | 1.514494 | 0.02517869 | -2.269335 | 1.621262 | -0.1117779 | -0.6822818 | 2.239517 | -0.7303213 | -0.4985911 | 2.225878 | 0.5624191 | 0.900391 | 0.1741234 | -1.492556 | 1.227701 | 0.6326339 | -1.123743 | -0.3155994 | -1.851018 | 0.9784111 | -1.247893 | -0.8308579 | -1.288989 | -1.053675 | 1.805497 | 1.955835 | 0.3410499 | -0.584236 | 1.279096 | -1.622993 | 2.131005 | -0.4684668 | 1.169325 | 1.342765 | -0.3422381 | 0.403012 | -0.007209655 | -0.4552989 | -0.6031457 | -0.794974 | 0.6104741 | 1.242081 | 0.216961 | 0.07617494 | -0.4302127
Paper20-oil-quenching | 458.9 | 2.49 | 0 | 0 | 2.59 | 14.15 | 62.98 | 5.03 | 0 | 0 | 10.14 | 0 | 0 | 0 | 0 | 2.62 | 0 | 0 | 0 | 0 | 0 | 0 | 0 | -26.10872 | 8.27497 | -11.55143 | -0.9882421 | -6.647602 | 2.893186 | -11.58718 | -0.7636603 | -9.662139 | 0.2678284 | 5.235768 | -5.849376 | 0.5070365 | -4.589386 | 5.201377 | 5.784047 | -2.501283 | 5.239627 | -5.856457 | -0.5163473 | 0.8886135 | -1.739017 | 2.167924 | -8.243435 | 2.996578 | 0.7876309 | 0.2128577 | -3.472957 | 2.687803 | 0.8439134 | -1.889981 | 2.014155 | -0.7329015 | -1.819644 | 2.390144 | 2.259947 | 2.354731 | -0.4853429 | -3.864831 | 1.144818 | 0.3744876 | -0.3183638 | 0.4847721 | -2.095129 | -0.1908783 | 0.1159969 | -0.5167487 | -0.6982192 | 0.735687 | 0.5627819 | 1.031774 | 1.153211 | 0.8412757 | -2.038993 | -0.4264913 | -0.4180181 | 1.687912 | 1.882269 | -0.2025937 | -0.1412643 | -1.759985 | -1.672068 | -0.4874787 | -1.437564 | -0.7114986 | 0.1610165 | 0.5762078 | 1.901311 | -1.285476 | -1.490965
Paper21-Al5-Nb5_600 | 438.8 | 5 | 0 | 0 | 0 | 15 | 75 | 0 | 0 | 0 | 0 | 0 | 0 | 0 | 0 | 5 | 0 | 0 | 0 | 0 | 0 | 0 | 0 | -11.75831 | 8.831944 | -0.4787008 | -12.96708 | 4.045153 | 2.672029 | 3.125966 | 9.997603 | -4.038862 | 4.565635 | 10.46243 | 4.391576 | -2.185691 | -0.2101534 | -3.425959 | 2.507808 | 2.102317 | -3.709731 | -0.1741681 | -1.26946 | -0.5375016 | 7.32068 | -5.539596 | 3.042252 | 1.268741 | 3.635235 | -2.46991 | -2.55679 | -4.981511 | -5.193804 | -0.7211646 | 1.65607 | -0.5999826 | -0.2789495 | -1.911524 | -4.624451 | 2.854622 | 6.634551 | 2.137216 | -4.248369 | -2.06323 | 1.872573 | -1.649266 | 0.9052306 | 2.292021 | -1.431505 | -1.806146 | -0.6258004 | -0.08182996 | 1.095375 | 0.568113 | -1.116023 | -0.6582474 | 0.9288818 | -1.460513 | 0.6756738 | -0.218746 | -0.1374577 | -1.880927 | 1.075243 | 1.072708 | -0.7611855 | 1.791307 | -0.3127737 | -3.296811 | 2.336868 | 0.4436458 | 1.098739 | -0.7423513 | -1.699164
Paper21-Al5-Nb5_700 | 400.4 | 5 | 0 | 0 | 0 | 15 | 75 | 0 | 0 | 0 | 0 | 0 | 0 | 0 | 0 | 5 | 0 | 0 | 0 | 0 | 0 | 0 | 0 | 6.189725 | -5.129444 | 6.124205 | -10.28839 | 5.630617 | 1.754629 | 4.215086 | 7.862947 | 1.107035 | 3.397069 | 11.0868 | 2.787794 | 0.6934326 | -7.065744 | -2.65758 | -4.483863 | -6.561747 | -2.777619 | -3.608566 | 2.643118 | -3.60182 | -0.9914335 | 0.8649257 | 3.251323 | 0.6924681 | 5.6443 | 0.3949742 | 0.947532 | 0.2660915 | 4.924615 | -0.8363263 | -0.8566548 | -0.2814666 | 0.8375871 | 1.029472 | -1.360622 | 0.8219905 | 1.109212 | 3.999976 | 0.6478394 | -0.3369733 | 0.4429954 | 2.365273 | -1.427856 | -0.9583969 | 0.6871074 | 1.742918 | 3.31713 | 1.773329 | -1.352975 | 0.4578794 | -1.287814 | 0.3954544 | 0.208527 | -3.838535 | 0.364702 | 0.9581 | -1.993604 | 1.738291 | -0.4230347 | 0.5151757 | 1.19954 | 0.7557769 | 0.4908344 | 0.5895472 | 0.8828287 | -1.52915 | 0.2114449 | 2.045275 | -1.92485
Paper21-Al5-Nb5_800 | 325.7 | 5 | 0 | 0 | 0 | 15 | 75 | 0 | 0 | 0 | 0 | 0 | 0 | 0 | 0 | 5 | 0 | 0 | 0 | 0 | 0 | 0 | 0 | 2.685346 | -2.55505 | 7.090292 | 1.298424 | -3.147392 | -12.86873 | -12.41129 | -3.311963 | 0.8998366 | -0.5094494 | -1.705875 | 1.809828 | 1.842795 | -9.634642 | -1.134404 | -8.092395 | 0.3941118 | -0.3412291 | -2.151174 | -2.513624 | -4.911639 | 3.997623 | 2.080759 | 1.982009 | 1.253839 | 1.141418 | -2.281229 | 4.865219 | 2.215057 | -1.551242 | -4.860496 | 4.561931 | -0.353642 | 1.145203 | 0.901351 | 1.153147 | -1.479046 | 0.98088 | -1.303915 | 0.5063551 | 0.7096496 | -1.181091 | -0.2652974 | 6.902135 | 1.922996 | 0.8949389 | -2.475436 | 0.5346296 | -0.9202988 | -0.03300042 | 1.70535 | 0.8393359 | 1.902723 | 2.015873 | 0.2870266 | -0.5463153 | 1.778303 | 1.836766 | 0.9741107 | -0.003192524 | -1.313664 | 0.9600127 | 5.398025 | -0.7609558 | 1.048887 | 1.330763 | 1.239555 | 2.097221 | 2.16531 | 0.4566593
Paper21-Al6-Nb4_600 | 400 | 6 | 0 | 0 | 0 | 15 | 75 | 0 | 0 | 0 | 0 | 0 | 0 | 0 | 0 | 4 | 0 | 0 | 0 | 0 | 0 | 0 | 0 | -1.352726 | 2.977071 | 10.88391 | -11.75342 | 3.497047 | -4.55213 | -0.5836752 | 7.311342 | -4.784118 | 0.7979613 | 5.585566 | 0.2265697 | -2.390485 | -1.56593 | -2.159146 | 2.881854 | 0.719704 | -1.193792 | -3.777417 | 1.479602 | -5.995398 | 3.817134 | -1.219368 | 0.9062867 | -1.80919 | -0.3628669 | 1.013691 | -0.08730937 | 0.5327219 | -1.250381 | 1.641345 | -3.834199 | -3.485493 | 2.108808 | -0.8907003 | 0.27908 | -1.931008 | -0.6988285 | 0.8510105 | -0.8833745 | 0.1679702 | -3.667027 | 2.204585 | -0.3363763 | -3.036918 | 1.544281 | 2.607307 | -2.218082 | 2.907246 | -1.440661 | -1.401549 | -1.596569 | -0.09241237 | -1.870634 | 0.1663126 | 0.04155849 | 1.037636 | 1.441053 | 2.874866 | 0.2431494 | 1.053985 | -1.331867 | 0.8800967 | 0.31464 | 2.201098 | -1.151439 | -0.2468446 | 0.4085366 | -1.971472 | -1.163433
Paper21-Al6-Nb4_700 | 361 | 6 | 0 | 0 | 0 | 15 | 75 | 0 | 0 | 0 | 0 | 0 | 0 | 0 | 0 | 4 | 0 | 0 | 0 | 0 | 0 | 0 | 0 | -1.405 | -4.372823 | 13.52823 | -7.936372 | -2.681887 | -9.086751 | 1.922168 | 5.117187 | 8.247203 | 0.4748343 | 3.364568 | 0.8681244 | 3.998936 | -4.263008 | -2.108481 | -4.998384 | 1.544807 | -0.2253507 | -3.320878 | -0.0866675 | -0.9150366 | 3.069861 | 2.752504 | 1.1805 | -1.698472 | 1.090539 | -1.142737 | -3.68803 | -0.1468727 | -1.408435 | -0.293227 | 2.323406 | -0.434951 | -0.1377622 | 0.8162052 | 4.509669 | -2.139403 | -1.800308 | -2.922229 | -1.806582 | 1.818681 | 0.6197493 | -0.0900213 | 1.050869 | 2.10251 | 1.148108 | -0.6116503 | 1.068964 | 2.991071 | -1.646621 | 3.713019 | -1.310438 | -1.828645 | 0.5570503 | -1.789073 | -0.5373643 | -3.019253 | 2.589041 | 1.855563 | -0.7652175 | -0.7887341 | -1.851701 | 1.058248 | 0.7444634 | -1.39577 | 0.9615285 | -1.19891 | -0.7411523 | 1.003725 | -1.183603
Paper21-Al6-Nb4_800 | 318.8 | 6 | 0 | 0 | 0 | 15 | 75 | 0 | 0 | 0 | 0 | 0 | 0 | 0 | 0 | 4 | 0 | 0 | 0 | 0 | 0 | 0 | 0 | 2.602715 | -6.283668 | 9.456403 | -7.249677 | 4.44784 | -4.9448 | -2.057914 | 2.652533 | 0.4785622 | 5.600539 | 7.435771 | 0.4476341 | 5.311979 | -6.589915 | -3.868317 | -7.462432 | -6.445572 | -0.6010178 | -5.062333 | -1.220979 | -8.934987 | 1.970684 | 6.810964 | 3.855904 | -3.024599 | -2.779583 | 0.3549215 | -1.421606 | 1.343369 | 1.469625 | 0.8139984 | 1.150487 | 3.429381 | 1.751752 | -1.425951 | 0.1612647 | 2.499722 | -2.398591 | -1.185851 | -0.9542645 | 1.297219 | 0.8920544 | -0.698632 | -0.07997307 | -0.8145216 | 0.3489345 | -0.5223644 | -1.562062 | -1.419892 | -0.3336489 | 1.840386 | -0.6789011 | 1.481424 | 0.00269341 | 3.011404 | -0.1115779 | 0.01051112 | 0.8692076 | -1.357819 | -1.947514 | -0.6783515 | 0.7421883 | -0.0824737 | -0.2794476 | 2.347382 | 0.1690311 | 1.159503 | 0.6364866 | -1.506331 | 2.460413
Paper21-Al7-Nb3_600 | 385.8 | 7 | 0 | 0 | 0 | 15 | 75 | 0 | 0 | 0 | 0 | 0 | 0 | 0 | 0 | 3 | 0 | 0 | 0 | 0 | 0 | 0 | 0 | 0.6879628 | 3.275718 | 9.561195 | -5.235934 | 4.539326 | -2.220262 | -4.441528 | 8.319489 | -9.51879 | -2.97473 | 4.615055 | -1.839803 | -2.497267 | -0.3758298 | -4.69237 | 0.3003005 | 2.568313 | 2.279501 | -0.602047 | -0.8335043 | -5.984199 | -0.4132546 | -1.75041 | 0.2364386 | 2.436988 | -0.3393258 | -0.9893686 | 1.836616 | -2.926309 | -2.094198 | 1.841206 | -4.033284 | -1.965625 | 1.556199 | 0.9187154 | 2.180103 | -5.612358 | -0.1575144 | 3.486809 | -1.341736 | 3.080817 | -4.129218 | 1.929655 | -0.6323286 | -2.865038 | 0.8118055 | 1.28611 | -1.150845 | 2.007066 | -1.975156 | -1.441406 | -2.117007 | 1.499485 | -3.384728 | 0.6170976 | 0.6864208 | -2.455467 | 0.8277167 | 1.238129 | 0.7680318 | -0.8016261 | -1.144497 | 0.8872866 | -1.279506 | 0.903509 | 0.6611812 | 0.810696 | 1.817027 | -1.189414 | 0.1934222
Paper21-Al7-Nb3_700 | 352 | 7 | 0 | 0 | 0 | 15 | 75 | 0 | 0 | 0 | 0 | 0 | 0 | 0 | 0 | 3 | 0 | 0 | 0 | 0 | 0 | 0 | 0 | 10.89026 | 1.353734 | 10.77876 | -7.998711 | 6.738731 | 7.76909 | 6.436867 | 6.705087 | -1.099186 | 2.364608 | 5.752796 | -0.8764087 | -0.4886054 | -6.117709 | -3.736958 | -1.958077 | -3.599796 | -3.283837 | -1.643451 | 0.5031656 | -5.220935 | -0.8867245 | 0.648531 | 2.8416 | -0.0850101 | 2.838559 | 5.513168 | -1.073182 | 2.495029 | 2.102686 | -1.021844 | -1.126208 | 1.292712 | -1.416298 | -0.03873752 | 0.1654253 | 0.3527579 | 1.796031 | 2.261262 | -0.01140106 | -1.40958 | -0.3031369 | 2.910067 | -1.506179 | 0.5733513 | 1.745301 | 0.9444965 | 0.3526426 | 0.3334456 | -0.8109475 | -2.084739 | 3.86715 | -0.1926661 | 0.06470019 | -2.662402 | 0.7044308 | -1.895929 | 2.233507 | 0.894285 | -1.243703 | -1.521354 | -0.6239741 | 1.245279 | -0.7007272 | -0.1312187 | 0.218802 | 2.119405 | 2.277832 | -0.3932205 | 0.7436605
Paper21-Al7-Nb3_800 | 311.8 | 7 | 0 | 0 | 0 | 15 | 75 | 0 | 0 | 0 | 0 | 0 | 0 | 0 | 0 | 3 | 0 | 0 | 0 | 0 | 0 | 0 | 0 | -10.46076 | 3.980655 | 5.314772 | -2.972413 | 5.087336 | -3.243014 | -1.309917 | 8.714893 | -3.947106 | 3.756531 | 10.67261 | -0.6289839 | 4.615091 | -5.498071 | -5.289886 | -2.460042 | -1.125323 | -1.174514 | -10.53168 | -0.5639517 | -6.067422 | 4.925296 | -0.05215536 | 2.011292 | -8.297286 | -0.8103738 | 1.689807 | 0.8601869 | -2.411595 | -0.605494 | 5.618841 | 0.7632825 | -2.394849 | 1.883614 | 1.276529 | 2.003894 | 1.972573 | 0.6042024 | -1.261497 | 3.113962 | -2.463316 | 1.114904 | -4.478136 | -2.601394 | 0.5218766 | -0.7121481 | 0.776156 | 0.3418195 | -0.7964498 | -2.161196 | 2.070129 | -2.866128 | -2.191643 | 1.802709 | 0.3197806 | -0.3400382 | -0.5374023 | -3.750717 | -2.469211 | -1.691739 | -0.884932 | 2.940249 | -2.755297 | -1.439035 | -1.20408 | -2.10278 | -0.4770305 | -0.6055943 | 1.36573 | 1.404245
Paper22-centre-longitudinal | 478 | 3.4 | 2.6 | 1.7 | 3.4 | 16 | 61 | 1.7 | 0 | 0.12 | 8.5 | 0.01 | 0 | 0 | 0 | 0 | 0.1 | 0 | 0.9 | 0 | 0 | 0 | 0 | 14.99578 | 10.05524 | -5.797162 | -6.265637 | 9.535864 | -11.30962 | -8.036848 | 3.330405 | -3.258017 | -3.072941 | -4.391417 | 3.921016 | 2.005299 | -5.453506 | 3.36727 | -0.6924513 | 4.318969 | 1.621718 | 6.865273 | 0.7118739 | -3.543195 | -2.258479 | -1.491723 | 1.314012 | -2.173145 | -1.115127 | 3.513608 | 1.355111 | -2.556151 | -1.556875 | -1.18492 | -1.217621 | 1.701166 | -2.031828 | 0.3309129 | 1.375159 | -1.528443 | -1.976648 | 1.178346 | -0.3814683 | -0.4386868 | 1.112551 | -0.5452666 | -0.7505815 | 2.060676 | -0.2907365 | -2.50602 | 0.8372985 | -0.470334 | 0.9469705 | -2.525171 | 0.4826781 | -0.7604491 | 1.289053 | -1.715773 | 0.2477397 | 1.078569 | -1.145888 | 0.5635283 | 2.091923 | 0.2368273 | 1.793747 | -0.5808001 | -0.7050699 | 0.9802508 | 0.4184908 | 0.3559368 | 0.7719739 | -0.6347312 | 0.4126545
Paper22-centre-transverse | 380 | 3.4 | 2.6 | 1.7 | 3.4 | 16 | 61 | 1.7 | 0 | 0.12 | 8.5 | 0.01 | 0 | 0 | 0 | 0 | 0.1 | 0 | 0.9 | 0 | 0 | 0 | 0 | 16.30509 | 0.7735015 | -7.635071 | -6.256759 | 0.5201467 | -6.251031 | -6.147577 | -6.863402 | -2.698011 | -4.374286 | 7.282137 | 0.4418266 | 7.580319 | -2.709519 | -1.246399 | -11.52663 | 6.208533 | 2.012672 | 6.938408 | -0.9995927 | -7.417385 | -8.056021 | -4.546288 | -1.636963 | 5.1039 | -2.127329 | -4.008992 | -2.103869 | -4.664852 | 7.487551 | -3.939698 | -1.196226 | 0.4752574 | 1.483392 | -0.6240249 | -0.6867373 | 1.458805 | -1.480466 | -0.467536 | 2.732402 | 1.094292 | 1.87895 | 2.301304 | -2.049596 | 2.845397 | -1.607098 | 3.254483 | 0.1440993 | 2.403156 | 5.859751 | 1.969805 | -1.039739 | 3.97935 | 2.31283 | 3.268224 | -0.8787449 | 2.166248 | -1.062255 | 0.2528384 | -2.215535 | 1.326277 | -0.8865423 | 0.127616 | 4.004691 | -0.6759561 | 1.483623 | 1.045034 | 0.2090513 | -0.4610523 | -0.7748808
Paper22-leading-longitudinal | 387 | 3.4 | 2.6 | 1.7 | 3.4 | 16 | 61 | 1.7 | 0 | 0.12 | 8.5 | 0.01 | 0 | 0 | 0 | 0 | 0.1 | 0 | 0.9 | 0 | 0 | 0 | 0 | 9.182345 | 15.14688 | -9.31792 | -3.710509 | 12.97515 | -15.02889 | -11.57481 | 2.392287 | 0.5457516 | -2.696413 | -5.58282 | 3.419845 | 7.064784 | 0.5448042 | 4.357413 | -0.4326076 | 0.9284039 | 5.151378 | 6.905433 | 1.337517 | -1.492045 | -2.298348 | -0.7927659 | 2.023376 | -6.067223 | 0.4201843 | 0.9629506 | -2.572836 | -4.746296 | -0.4812586 | -0.1333256 | -0.5722263 | 1.277434 | 0.9634326 | 0.587748 | 0.9921002 | 0.3447208 | -2.309818 | -0.8146806 | -0.4396297 | -1.265124 | -0.4825621 | 0.08454097 | -0.4189103 | 0.07391086 | -0.6124679 | -2.75642 | 0.6702134 | -1.364577 | -0.1906312 | 1.72176 | 0.1092647 | -2.433772 | 0.1326073 | -0.7710772 | -0.9781424 | -1.781501 | -1.112086 | -0.8146873 | -0.6779312 | -0.1835832 | 0.2086319 | 0.654664 | -0.482269 | 1.644524 | -0.8684372 | 0.2126546 | -1.929047 | -0.1538695 | 0.34571
Paper22-leading-transverse | 409 | 3.4 | 2.6 | 1.7 | 3.4 | 16 | 61 | 1.7 | 0 | 0.12 | 8.5 | 0.01 | 0 | 0 | 0 | 0 | 0.1 | 0 | 0.9 | 0 | 0 | 0 | 0 | 11.71403 | 14.69834 | -15.53888 | -6.085632 | 13.30812 | -13.22426 | -6.863932 | 0.2720879 | -0.4466349 | -4.059896 | -4.626026 | 0.3512726 | 5.312845 | 0.480222 | 3.494742 | 1.612005 | 1.033068 | 4.956666 | 7.545022 | 3.03576 | -1.907225 | -0.647024 | -2.179103 | 1.869798 | -4.659429 | 1.829475 | 2.051009 | -4.652458 | -3.703561 | 0.6946841 | 1.955762 | 0.4939669 | 0.9437305 | 0.8284693 | 1.756356 | 0.03660253 | 0.717334 | -1.826 | 0.846993 | -2.080931 | -2.468565 | -2.991144 | 1.441762 | -0.2369142 | -2.896002 | -0.3714064 | -0.7233151 | 0.6777392 | -0.7045895 | -0.8648749 | 1.419189 | -0.4452921 | -2.016496 | -1.389636 | -0.6638104 | -1.565212 | -0.9632789 | 0.05349717 | -1.092692 | -1.902639 | 2.008986 | -1.554066 | 0.5859486 | -0.1261075 | -1.638292 | -0.4906357 | 0.828917 | -3.018142 | 0.134455 | -0.06636889
Paper22-trailing-longitudinal | 363 | 3.4 | 2.6 | 1.7 | 3.4 | 16 | 61 | 1.7 | 0 | 0.12 | 8.5 | 0.01 | 0 | 0 | 0 | 0 | 0.1 | 0 | 0.9 | 0 | 0 | 0 | 0 | 16.56438 | 7.064517 | -17.38142 | -4.177912 | 5.581154 | -15.63348 | -1.425052 | 2.72165 | -0.4697866 | -2.672136 | -6.259384 | 3.306845 | 6.148695 | -9.56147 | 2.002797 | -0.01354939 | -3.207439 | 0.9972227 | 2.703997 | 6.611853 | 0.5392236 | 0.2611492 | -3.187203 | 1.217612 | -4.027997 | -1.392459 | 2.563088 | -0.8840229 | 0.1390796 | 1.145183 | -0.01871138 | 1.262628 | 1.481303 | -4.74919 | 2.059938 | -1.993167 | -2.45894 | 1.729767 | -0.7978941 | 0.3090122 | -1.617847 | -0.2412031 | -0.7226835 | 0.2767211 | -3.088036 | 3.713129 | -1.087902 | -0.6430845 | -3.673257 | 0.6010391 | -0.941175 | -0.7470684 | 0.9455864 | -1.175049 | 1.041927 | -1.691518 | 1.04364 | 0.3149348 | 1.06846 | 3.319509 | 4.746028 | 1.98925 | 0.02124402 | -2.533926 | -1.157347 | 1.267316 | -1.48905 | 2.753592 | -0.4988711 | 0.1902947
Paper22-trailing-transverse | 233 | 3.4 | 2.6 | 1.7 | 3.4 | 16 | 61 | 1.7 | 0 | 0.12 | 8.5 | 0.01 | 0 | 0 | 0 | 0 | 0.1 | 0 | 0.9 | 0 | 0 | 0 | 0 | 9.712148 | 16.42729 | -4.359339 | -9.851385 | 10.36539 | -7.411035 | 0.9732873 | 2.49885 | -2.182431 | 2.423734 | -1.142782 | 3.24379 | 3.719675 | -7.603558 | 2.297821 | 2.016304 | -3.22152 | -1.766898 | 2.434344 | 2.577988 | 4.46222 | -1.987526 | 1.480578 | -0.3606744 | -0.7962258 | -2.409994 | 1.686764 | 1.418782 | -1.89607 | -0.5119537 | -2.742137 | -2.913362 | 5.382118 | -0.04426187 | -4.764629 | -3.929261 | -5.632599 | 0.515067 | -0.6038133 | 0.7436056 | 3.211989 | 1.166326 | -2.039499 | -1.75235 | 1.17564 | -0.3652488 | -1.547605 | -0.01122824 | 0.4263754 | -1.630303 | -5.589184 | 2.303099 | 0.5478706 | 0.4508842 | -0.4072797 | 1.768495 | -1.171512 | -0.8401668 | 0.2165112 | 0.1589798 | -2.953228 | 1.708616 | -2.138524 | -0.002124117 | 0.990416 | -1.880306 | -1.266156 | 2.444068 | -0.3751691 | 0.644719
Paper23-Base-96 | 355.98 | 11 | 8 | 0 | 0 | 0 | 20 | 0 | 0 | 0 | 61 | 0 | 0 | 0 | 0 | 0 | 0 | 0 | 0 | 0 | 0 | 0 | 0 | 8.484401 | -14.11432 | 5.453092 | 2.082603 | -11.78141 | -3.722332 | -10.98787 | 9.677807 | 2.673169 | -10.38191 | -7.258228 | -2.95712 | 1.151988 | -2.945248 | -1.052954 | 5.715288 | 0.03635328 | -3.577095 | 0.1640097 | 5.166978 | 3.74227 | 0.5569454 | -7.002201 | 2.466588 | -1.79085 | 1.434606 | 1.06565 | 2.466326 | 5.454583 | -3.196205 | -1.447034 | 0.7670273 | -0.3650195 | -1.48675 | -2.438436 | 3.6237 | -2.391796 | 4.403403 | -1.085578 | 3.181825 | -2.89203 | 3.70115 | -4.502478 | -3.336523 | -1.674809 | -3.859956 | 3.42259 | 1.185787 | 0.7214389 | 0.2138705 | -1.023164 | -1.250322 | 3.973407 | -2.282795 | -0.6707886 | 0.4763679 | 0.5427732 | 2.938757 | 2.943871 | -4.059293 | 1.191405 | -0.4598545 | -1.516667 | -0.1971655 | -0.08333497 | 4.836698 | -0.797861 | -1.941828 | -0.1789696 | 2.569828
Paper23-Base-300 | 320.28 | 11 | 8 | 0 | 0 | 0 | 20 | 0 | 0 | 0 | 61 | 0 | 0 | 0 | 0 | 0 | 0 | 0 | 0 | 0 | 0 | 0 | 0 | 7.462114 | 5.132451 | -3.709111 | 0.7080262 | 0.2953274 | -8.196849 | 3.429719 | 10.17541 | -0.655908 | -1.879091 | -3.098159 | 8.792878 | -10.78387 | -12.11352 | 0.1245916 | 1.928179 | 1.522011 | -1.957474 | 1.839429 | 7.485179 | 4.859714 | 4.309018 | -2.726984 | -0.2932474 | 3.146204 | 4.893892 | 4.441782 | -2.656578 | 4.893998 | -1.799065 | 4.02033 | -0.1970178 | -1.332776 | -0.5661544 | 1.405259 | -0.5773839 | -4.263385 | -0.3855988 | -3.760611 | 3.756527 | 3.781609 | 2.959454 | 5.167016 | -0.34321 | 1.535952 | -1.498741 | 1.776074 | -2.508625 | 0.8169913 | 2.239543 | 5.170938 | 1.281805 | 3.548508 | 0.9244676 | -3.278392 | -3.395803 | -0.7432632 | -0.471173 | -2.985161 | 1.731634 | -0.1260476 | 0.2305428 | -0.6413917 | 0.2153617 | 1.658496 | -2.378303 | -0.4230363 | 0.1503011 | 0.7537351 | -1.537388
Paper23-TiCr-96 | 355.98 | 11 | 7 | 0 | 3 | 4 | 20 | 0 | 0 | 0 | 55 | 0 | 0 | 0 | 0 | 0 | 0 | 0 | 0 | 0 | 0 | 0 | 0 | -0.7448076 | -18.88157 | -4.575802 | -6.11774 | -0.02628573 | 6.584503 | -1.62072 | 12.43449 | 11.1617 | -3.967177 | 0.6686796 | 2.819571 | 1.27707 | -1.830265 | -6.36745 | -1.552495 | -1.402871 | 5.033445 | 5.865718 | 7.329956 | 0.837298 | 2.129188 | 0.054092 | -5.41243 | 4.355636 | -3.896997 | -1.333887 | 1.997027 | -1.225587 | 0.03002803 | 0.5111797 | -0.5952665 | -1.748534 | 4.272452 | 1.013675 | 1.947011 | -0.2155956 | -0.2254067 | 2.531032 | 0.4583283 | -0.4520988 | 1.286335 | -0.4955624 | 4.448445 | -2.934144 | -1.342484 | 1.92511 | -0.1672063 | -3.549816 | 3.09027 | -4.866953 | -4.450042 | -2.161226 | 0.7038526 | 0.2199198 | 0.05823407 | 4.024269 | -0.6295151 | 0.8869669 | -1.206818 | -2.62 | -0.883501 | -0.7417069 | -2.156438 | -0.5691547 | -2.811349 | -2.654328 | 2.195148 | 1.494565 | -1.57665
Paper23-TiCr-300 | 336.6 | 11 | 7 | 0 | 3 | 4 | 20 | 0 | 0 | 0 | 55 | 0 | 0 | 0 | 0 | 0 | 0 | 0 | 0 | 0 | 0 | 0 | 0 | 4.843352 | -11.72834 | 15.44272 | -0.4192865 | -7.262831 | 0.2402852 | -4.075586 | 6.87816 | -0.8511982 | 0.02296332 | 6.96203 | -4.62146 | 0.3480329 | 4.683513 | -8.938674 | 1.755981 | -1.113681 | 0.1651071 | 5.468118 | -3.582174 | 3.141529 | -4.825279 | -0.6438195 | 2.67428 | -9.255342 | -3.320761 | -2.206314 | -2.174346 | 5.268263 | -5.116632 | -4.15856 | -6.139256 | 2.434412 | -1.702284 | -3.187151 | -0.3952435 | 2.318828 | -0.8806499 | -1.90806 | 2.476527 | 0.400149 | 5.634906 | 4.003762 | -3.109801 | -2.037753 | -0.2573033 | 0.1823876 | -1.074425 | -3.984623 | 0.5031266 | 2.149737 | -0.6896496 | -3.562621 | -1.544737 | 1.076518 | 2.16273 | 2.915392 | 1.784199 | 1.035783 | 1.11818 | 0.7935653 | 0.1115026 | 1.166646 | 1.762683 | 1.706082 | 0.1730514 | 2.588393 | 0.725771 | 4.675066 | -1.776983
Paper23-TiCr2-96 | 425.34 | 10.5 | 6.7 | 0 | 3.6 | 3.8 | 19.9 | 0 | 0 | 0 | 55.5 | 0 | 0 | 0 | 0 | 0 | 0 | 0 | 0 | 0 | 0 | 0 | 0 | 11.93924 | -9.472144 | 1.264451 | -6.296168 | -0.5788114 | 6.092046 | 4.90757 | 12.86992 | 10.73488 | -3.965627 | 7.284934 | 1.182663 | -0.4022101 | -2.688815 | -4.304269 | 0.5196984 | 2.150138 | 4.702274 | 4.784471 | 5.127944 | 3.861136 | -1.749478 | 4.344565 | -6.984294 | 3.357472 | 0.8906264 | 1.064787 | -1.296884 | -2.433605 | -0.9829386 | 1.647612 | 1.574317 | -2.341176 | 0.4843249 | -3.870632 | 2.031737 | 0.8517715 | -4.326305 | 2.921135 | -0.1594785 | 1.345533 | -2.402574 | 0.9376038 | 4.088023 | 2.545371 | -0.4713583 | 0.7304866 | 0.3182631 | -3.067105 | 1.964092 | 1.026917 | -0.2130133 | -3.191825 | -1.74629 | 0.3031202 | -1.348357 | -0.2962223 | 1.49034 | -1.100568 | -1.043189 | -1.084016 | -0.3955191 | 2.077503 | -1.450423 | 0.06049516 | 1.023228 | 1.02673 | -1.966427 | -0.2424569 | -0.8634386
Paper23-TiCr2-300 | 366.18 | 10.5 | 6.7 | 0 | 3.6 | 3.8 | 19.9 | 0 | 0 | 0 | 55.5 | 0 | 0 | 0 | 0 | 0 | 0 | 0 | 0 | 0 | 0 | 0 | 0 | 7.020037 | -3.428429 | -4.23746 | 4.576973 | 0.1960887 | -1.343607 | 1.584576 | 16.97098 | 4.945786 | 4.340548 | 9.954873 | 1.410024 | 0.1357539 | -0.8386291 | -4.69024 | -1.000551 | 5.906337 | 5.649997 | 7.011836 | 3.31828 | 12.46133 | -3.586448 | 12.87292 | -0.5476546 | -6.176709 | 4.417862 | -1.618217 | 7.990001 | -0.394754 | -4.511655 | -4.303656 | 0.1551473 | -5.206269 | -0.6418626 | 2.597465 | -0.7894359 | 3.06901 | -2.613551 | 2.032991 | 2.726178 | -4.236385 | -4.241591 | -1.357084 | -3.206432 | -0.5115734 | 1.775205 | -2.061033 | 0.3294381 | 3.681326 | 0.6156968 | -0.1480946 | 0.6078698 | 5.405427 | 1.321328 | 2.179378 | -2.041536 | -1.886134 | 1.075732 | -1.257701 | 1.13698 | -0.7718303 | -1.06143 | -2.356257 | 0.6767658 | 0.8083522 | -0.06804954 | 1.298631 | 0.7325146 | -0.5366314 | 0.781766
Paper24-Ni14Ce-168 | 279.68 | 0 | 0 | 0 | 0 | 0 | 86 | 0 | 0 | 0 | 0 | 0 | 0 | 0 | 0 | 0 | 0 | 0 | 0 | 14 | 0 | 0 | 0 | 11.80614 | 3.564531 | 11.01581 | 6.466046 | 1.08789 | 16.6661 | -10.32486 | -1.207331 | 1.273172 | 4.067495 | 1.10145 | 3.307585 | -2.579802 | -1.707649 | -5.759726 | 3.490007 | -1.240099 | 1.404275 | 5.035861 | -3.61219 | 1.939899 | 2.310478 | 0.4780271 | 0.3654205 | 2.395487 | -0.6577201 | 2.408621 | 0.4249226 | 0.2176872 | 1.1478 | -0.1584648 | 1.220134 | 2.347163 | -3.846308 | 2.088756 | 0.5612968 | -2.914091 | -1.769078 | 3.480381 | -4.414891 | 2.878178 | -0.7495616 | -1.404466 | 0.6410505 | -4.120594 | 1.806293 | 0.6942716 | 2.704134 | -0.9423686 | -1.986326 | 1.468413 | 2.315391 | 0.4024959 | -0.4233201 | -0.6640056 | 0.8488595 | 0.5636464 | -2.896236 | -0.8795946 | -1.005441 | -0.878773 | -2.62757 | -0.8909487 | 2.71266 | 0.3603534 | 0.9731578 | 0.5234591 | 0.7109075 | 1.663251 | 3.14642
Paper24-Ni14Ce-cast | 325 | 0 | 0 | 0 | 0 | 0 | 86 | 0 | 0 | 0 | 0 | 0 | 0 | 0 | 0 | 0 | 0 | 0 | 0 | 14 | 0 | 0 | 0 | 8.50214 | 9.765192 | 13.23054 | 4.032767 | -1.327269 | 13.65767 | -9.89117 | -4.032831 | 0.8354213 | 3.235834 | 1.106114 | 6.985428 | 2.062584 | 1.342826 | -6.781222 | 1.312323 | -0.7737991 | 7.556032 | -0.4677373 | 0.4217491 | 2.075602 | 6.388662 | -0.9660853 | 0.182173 | -0.3369391 | -5.174408 | 6.309853 | 5.406413 | -2.616565 | 0.8969167 | 3.119074 | 0.6215953 | 2.177367 | -1.444416 | -2.124752 | 3.658547 | -2.198009 | 2.727508 | 2.072921 | -1.487163 | 1.399862 | 1.018766 | 2.129513 | -2.060169 | -0.5511819 | 2.830104 | -0.7528459 | 1.452175 | 0.4661559 | 0.8284351 | 3.935493 | 3.806229 | 0.3379351 | 3.156413 | 2.645253 | -2.988594 | 3.913768 | -2.583619 | 3.867764 | -0.1641785 | 0.8334725 | -3.432467 | -2.771348 | -1.657978 | -3.713773 | 1.776964 | 0.177146 | -0.04810466 | -1.774878 | 0.1259167
Paper24-Ni17Ce-168 | 323.31 | 0 | 0 | 0 | 0 | 0 | 83 | 0 | 0 | 0 | 0 | 0 | 0 | 0 | 0 | 0 | 0 | 0 | 0 | 17 | 0 | 0 | 0 | 9.730672 | -4.197033 | -0.3023565 | 16.47186 | -5.002711 | 15.3435 | -12.52934 | -8.45753 | -4.792047 | 6.426173 | 5.181653 | -3.417794 | 3.679112 | 3.566311 | -6.064377 | -3.71656 | 4.992475 | 6.163687 | -1.765343 | 3.455328 | 7.329522 | 5.409869 | -5.274204 | 7.068772 | -3.673662 | -1.490323 | -0.1728919 | -9.164269 | -1.508616 | -1.298591 | 1.421681 | -1.540153 | -1.537997 | 3.73918 | 0.5088585 | -10.25629 | 0.9220434 | -7.715418 | -1.288335 | 3.478885 | 3.995382 | -1.012962 | -2.345647 | 4.998984 | -2.886189 | -0.1653124 | -0.8385521 | -0.9497567 | 2.610071 | 0.3337751 | -1.092203 | 1.817967 | 1.999534 | 0.5825166 | -4.564721 | -0.658708 | 0.7327541 | 1.153801 | 0.3942011 | -2.105081 | 0.192753 | 1.944174 | 0.1052438 | -0.2585796 | 0.3563257 | 1.583494 | -1.195802 | 0.7115362 | -1.422896 | 0.04933565
Paper24-Ni17Ce-cast | 393 | 0 | 0 | 0 | 0 | 0 | 83 | 0 | 0 | 0 | 0 | 0 | 0 | 0 | 0 | 0 | 0 | 0 | 0 | 17 | 0 | 0 | 0 | 7.691767 | 8.2043 | 8.716105 | 16.91574 | -4.216123 | 12.47306 | -11.615 | -12.68662 | 5.611889 | 4.718205 | 0.5763221 | 4.875644 | 2.66884 | 0.5013115 | 0.9384078 | -7.58693 | -2.121728 | 9.884604 | -4.931563 | 0.8505935 | 6.699281 | 6.534822 | -2.676838 | 2.289793 | -3.820769 | 0.6139733 | 5.645376 | -2.074743 | -2.740705 | -2.373403 | -4.114289 | 1.663438 | -1.203066 | 0.8352671 | 0.4936126 | 1.188935 | -1.831388 | 3.468347 | 1.58532 | -2.193578 | -3.883954 | 1.711369 | 1.901131 | -5.091793 | 0.8448451 | -0.282507 | 1.960159 | -0.0007153093 | 0.8691142 | 5.191705 | -2.858895 | -0.9393395 | -0.4385841 | -0.9999595 | 0.2022803 | 1.294013 | -2.102467 | 0.3684629 | 1.354002 | 2.537247 | -0.9751503 | -0.171802 | 5.964642 | -1.165202 | 0.807933 | -3.267408 | -1.053535 | -1.795644 | 1.696082 | 0.6401176
Paper24-Ni18Ce-8 | 383.07 | 0 | 0 | 0 | 0 | 0 | 82 | 0 | 0 | 0 | 0 | 0 | 0 | 0 | 0 | 0 | 0 | 0 | 0 | 18 | 0 | 0 | 0 | 19.49272 | -4.36292 | -11.43954 | 5.215291 | -12.49795 | 7.153055 | 0.8793896 | 1.964453 | -8.530313 | 8.203004 | -1.997882 | 6.627092 | -3.905706 | 2.047393 | 1.566543 | -1.192296 | 5.947165 | -1.483409 | 0.2084206 | 4.614048 | -6.944823 | 0.6865273 | 2.123984 | 0.1288601 | 4.220789 | -0.8123708 | 0.2512115 | -0.6516491 | -1.969032 | 2.126911 | -0.3264323 | -2.896077 | -5.137673 | 1.030514 | -1.08281 | -1.525347 | 2.477181 | -1.228055 | -1.535984 | 0.3776462 | 1.620752 | 2.481437 | 1.672334 | -1.967535 | 2.891235 | 4.41646 | -1.304276 | 4.668287 | -1.3343 | -0.2242976 | -1.643374 | -1.902385 | -1.561391 | 1.467129 | -1.347993 | 1.750108 | -1.371656 | 4.514147 | -1.91096 | 0.5397607 | 4.846038 | -2.664995 | -2.241594 | -4.464527 | 0.5098387 | 1.450298 | -1.38865 | 1.806511 | 2.053826 | 3.323735
Paper24-Ni18Ce-24 | 375.3 | 0 | 0 | 0 | 0 | 0 | 82 | 0 | 0 | 0 | 0 | 0 | 0 | 0 | 0 | 0 | 0 | 0 | 0 | 18 | 0 | 0 | 0 | 18.3717 | -5.306258 | -14.068 | 1.803105 | -16.37797 | 2.586534 | 3.087702 | 3.889145 | -7.783119 | 7.902464 | -4.791932 | 14.01181 | -5.093363 | 2.633946 | 4.308851 | 0.5473832 | 0.9293289 | -0.8929993 | -4.670367 | 3.945776 | -7.329561 | -4.188192 | 3.124126 | 1.373274 | -4.203302 | -4.954046 | -5.83999 | -2.953372 | -3.134748 | -3.766482 | -1.601976 | -1.054888 | -2.627882 | -4.612266 | 1.27739 | 1.100289 | -1.750038 | 3.934143 | 4.864358 | 3.153687 | 1.104853 | -3.325889 | -1.164022 | -0.8810408 | -4.765007 | -0.2233 | 1.107632 | -2.16874 | -0.8329428 | -0.1958774 | 1.555716 | 2.08376 | -0.5056998 | 0.3235632 | -0.5573878 | -0.1385085 | 1.086632 | -0.4865355 | -0.5022913 | -0.266162 | -3.098951 | 3.391215 | 1.299513 | 1.176775 | -0.9748466 | 3.488021 | -0.8913134 | -4.086607 | -2.113011 | -2.822834
Paper24-Ni18Ce-96 | 184.06 | 0 | 0 | 0 | 0 | 0 | 82 | 0 | 0 | 0 | 0 | 0 | 0 | 0 | 0 | 0 | 0 | 0 | 0 | 18 | 0 | 0 | 0 | 19.44646 | -4.778423 | -6.604561 | 6.528992 | -9.676278 | 5.422119 | 1.756199 | 1.522775 | -5.91692 | 9.194418 | -7.651009 | 13.33075 | -7.026718 | -0.1429121 | 4.359672 | 1.049091 | 3.891183 | -2.999089 | -1.941379 | 1.034315 | -3.332878 | -2.616794 | 3.464929 | 1.209314 | -2.10302 | -7.740664 | -3.905307 | -4.566994 | -0.6065512 | 0.2021653 | -2.982293 | 2.4322 | -0.9680067 | -5.633486 | 4.859502 | 0.7085543 | -0.9882235 | -0.5172666 | 4.053464 | 2.378226 | -1.360923 | -0.2406652 | -3.304438 | 0.2062069 | 4.902138 | -2.677541 | 2.524835 | 1.603356 | -1.093499 | -1.376735 | 0.5856862 | -0.7649232 | -1.732995 | 1.793779 | -1.477718 | -1.763276 | -0.3777086 | 0.7749315 | 3.44848 | -0.7672833 | 1.017346 | -3.072913 | -0.5484097 | 1.848984 | 0.855215 | -5.118442 | 1.241112 | 2.78649 | 0.3963482 | 0.1147604
Paper24-Ni18Ce-cast | 413 | 0 | 0 | 0 | 0 | 0 | 82 | 0 | 0 | 0 | 0 | 0 | 0 | 0 | 0 | 0 | 0 | 0 | 0 | 18 | 0 | 0 | 0 | 18.45238 | -6.998992 | -10.77713 | 9.054253 | -12.84026 | 2.273313 | -1.431998 | 6.126481 | -8.741478 | 7.634298 | -5.106632 | 10.96546 | -4.029679 | 1.112499 | 4.45413 | 2.192688 | 4.429146 | -2.509973 | -0.001095979 | 5.507169 | -5.037622 | 3.317943 | 1.31807 | -4.191575 | -2.769114 | -1.544307 | 3.832501 | 4.238037 | 2.180243 | 4.13383 | 3.540489 | -0.66805 | 0.5620294 | 5.068725 | -4.888242 | -2.62812 | 4.046489 | 0.7400903 | -5.617872 | -1.730883 | 0.7124477 | -1.19374 | 3.103938 | -0.4949156 | -2.85073 | -0.9656799 | -3.59125 | 6.852005 | 3.028634 | 3.791392 | -0.1512709 | 0.3164608 | -2.08275 | -2.506627 | 1.775715 | 1.800668 | 0.6426231 | 0.2046104 | 0.0679092 | 0.9572949 | -3.752853 | 2.297761 | -0.2739388 | 3.219522 | -1.618879 | 0.349923 | -0.1066748 | -0.8211987 | 1.128724 | 0.1382158
Paper24-Ni20Ce-168 | 368.13 | 0 | 0 | 0 | 0 | 0 | 80 | 0 | 0 | 0 | 0 | 0 | 0 | 0 | 0 | 0 | 0 | 0 | 0 | 20 | 0 | 0 | 0 | 16.96816 | -0.5373755 | 5.200123 | 6.750514 | -1.340907 | 17.00154 | -6.416071 | -9.866928 | -0.8077344 | 2.831444 | 3.148553 | 6.340442 | -4.639282 | -6.894822 | -4.476075 | -1.297383 | -5.407841 | 3.289757 | 3.870957 | 2.399193 | -0.6174468 | -4.416197 | -2.999866 | 3.380867 | 1.57381 | -0.6472238 | 2.154403 | -1.375934 | 2.182848 | 1.580284 | -1.694143 | 1.926188 | 2.114387 | -6.249431 | 1.154085 | 2.566672 | 2.596219 | -3.306601 | 0.04140055 | -0.979582 | -1.551296 | -1.522823 | 0.9124942 | 2.608279 | 0.2627334 | -4.195556 | 0.9709387 | -0.5209606 | 0.7532766 | -3.952909 | 0.2053243 | -0.4283716 | 3.160905 | -1.604001 | 1.774043 | 2.430349 | -2.774848 | -2.237888 | -2.657583 | 1.138522 | 0.528574 | 1.190389 | -1.671702 | -0.4809494 | -0.4520147 | 0.1088832 | -2.233202 | 0.6387658 | 2.525519 | -1.910711
Paper24-Ni20Ce-cast | 429 | 0 | 0 | 0 | 0 | 0 | 80 | 0 | 0 | 0 | 0 | 0 | 0 | 0 | 0 | 0 | 0 | 0 | 0 | 20 | 0 | 0 | 0 | 9.866984 | 10.32316 | 8.044663 | 9.18745 | -3.931316 | 13.77537 | -3.900958 | -8.672008 | 0.375343 | 0.807405 | 4.678766 | 11.39518 | -7.903275 | -2.207028 | 2.312249 | 0.7595926 | -8.334145 | 7.45429 | 4.281183 | 1.058274 | 1.687187 | -5.619508 | -0.200532 | 6.713652 | 4.433736 | 0.5610035 | 1.558638 | 5.51837 | -2.720932 | -1.469302 | 2.674484 | 3.488385 | -2.874869 | 1.247206 | -4.671208 | 2.562154 | -0.3014474 | 0.7596941 | -4.061376 | -2.608639 | -0.8114101 | 1.164174 | 1.046609 | 0.330938 | 4.656797 | 0.07453595 | -0.146831 | -5.264567 | 2.117491 | -3.158951 | -0.3156421 | -5.096775 | -2.40897 | -0.7936572 | 0.8326181 | -0.4695452 | -0.5347446 | 3.202141 | -0.6135163 | -1.160429 | 1.795115 | 4.153287 | -1.833118 | 2.084727 | -0.336233 | -0.5786577 | 1.519777 | -0.6068604 | -2.801026 | -0.2537457
Paper25-N0 | 713 | 0 | 0 | 0 | 0 | 15.81 | 88.54 | 3.9 | 0 | 0.75 | 1.8 | 2.8 | 0 | 3.5 | 0 | 0 | 0 | 0 | 0 | 0 | 0 | 0 | 0 | 7.162294 | 9.566261 | 2.370634 | 21.59684 | 6.009166 | 9.317141 | 4.914947 | -8.186174 | 7.653371 | 2.149187 | -5.090315 | 0.5367196 | 8.101567 | -7.984907 | 1.968724 | 2.242477 | -4.239047 | -3.620198 | -2.848346 | -0.3408032 | 2.065916 | 1.240828 | 0.9471983 | -7.498429 | -3.120834 | 4.022007 | -3.39015 | -6.242345 | -2.833355 | -3.9287 | -2.165088 | -2.245657 | 0.8255557 | -1.349727 | -0.2595227 | -1.307735 | -5.068432 | 1.320152 | -0.7256616 | 0.02624882 | -0.110274 | -4.25417 | 6.24093 | -1.838155 | 1.135812 | 0.2184482 | -2.995512 | 2.661601 | 0.3243152 | -4.506743 | -3.499867 | -5.58559 | 0.2554419 | 1.13994 | 2.477534 | 0.8925349 | 3.78431 | 0.7071229 | -2.979771 | -3.748742 | -0.3836964 | -0.5891997 | -0.08834679 | 1.147349 | 0.9210557 | 3.214207 | 1.251291 | -0.3194122 | 0.293674 | 0.3763542
Paper26-AR-1 | 490 | 2.1 | 4 | 0 | 3.7 | 16 | 55.415 | 4 | 0 | 0.015 | 13 | 0.02 | 0 | 0 | 1 | 0.7 | 0.05 | 0 | 0 | 0 | 0 | 0 | 0 | 18.68436 | 16.35266 | -5.664854 | -11.6215 | 8.723432 | -2.122256 | -1.312689 | -1.888487 | 3.493429 | 3.929216 | -3.643143 | -0.7154586 | 4.909195 | -1.890499 | 4.007775 | -3.356297 | -4.251112 | -2.472818 | -6.093421 | 1.951494 | 4.401707 | -3.498485 | 0.7103686 | -2.660695 | 3.399528 | -7.108216 | 3.451844 | -0.6864239 | 2.875529 | -2.70906 | -1.749811 | -0.6511589 | -2.09751 | 4.218087 | 0.5123874 | 1.15438 | 1.193187 | 1.827261 | 0.8379828 | -1.235456 | 1.486491 | -0.1621502 | 1.201403 | 0.9516358 | 0.3659675 | 0.2462715 | 1.622363 | -0.8074361 | 0.2517866 | 0.3763055 | -2.148389 | 1.229244 | 1.218174 | 0.112074 | -1.439973 | 2.045048 | 0.9036193 | -2.186673 | -1.704961 | 0.5061736 | 0.3717006 | 0.1838023 | -1.408829 | 0.7852454 | -0.6397026 | 1.909399 | 1.234992 | 0.2736057 | 0.8702121 | 0.6781182
Paper26-AR-2 | 423 | 2.1 | 4 | 0 | 3.7 | 16 | 55.415 | 4 | 0 | 0.015 | 13 | 0.02 | 0 | 0 | 1 | 0.7 | 0.05 | 0 | 0 | 0 | 0 | 0 | 0 | 10.94001 | 19.60339 | -3.363422 | -2.574729 | 10.78327 | -5.108839 | -7.441766 | 0.7539765 | 4.506146 | 6.945431 | -3.920619 | -0.7510425 | 3.725225 | 7.103163 | 3.348741 | -1.947299 | -2.262342 | -3.937791 | -10.18474 | 2.610885 | 7.817024 | -3.775529 | 0.7204254 | -0.6311619 | 0.5759522 | -7.008426 | -1.445561 | 1.531257 | 0.09583075 | -1.102985 | -1.419964 | -0.201928 | -3.813533 | 5.480378 | 0.6100943 | 3.349364 | 1.702422 | -1.733462 | 1.304366 | -0.3179546 | 0.4075041 | 0.2814576 | 1.04083 | -1.383441 | 1.016523 | 2.093151 | 2.731142 | 1.619567 | -0.4606692 | -1.054369 | 1.978088 | -0.09099476 | 1.541628 | -2.192091 | 0.145282 | 1.808085 | -1.58697 | 0.7500985 | -0.8781488 | -0.6385629 | 1.418015 | -0.9338834 | 1.037555 | -0.4834218 | -0.1484411 | 1.078908 | -2.139719 | 0.0501971 | 0.07936744 | -0.9075905
Paper26-AR-4 | 412 | 2.1 | 4 | 0 | 3.7 | 16 | 55.415 | 4 | 0 | 0.015 | 13 | 0.02 | 0 | 0 | 1 | 0.7 | 0.05 | 0 | 0 | 0 | 0 | 0 | 0 | 16.02125 | 13.04179 | -5.990166 | -13.2953 | 13.54155 | -2.264591 | -2.073652 | 0.7524816 | 6.120359 | 2.756712 | -1.641667 | 1.07029 | 6.699496 | 2.073516 | 3.754951 | -1.929713 | -2.109668 | -2.574867 | -5.554169 | 1.602594 | 3.176696 | -3.254747 | -0.9794464 | 0.9743044 | 1.285091 | -5.365492 | 2.409392 | -0.718815 | 4.697387 | -2.707206 | -1.248254 | 0.471813 | -2.866379 | 3.743706 | 1.669805 | 3.493976 | 4.091618 | -0.1023535 | -0.1790793 | -0.4009043 | -0.003703699 | 0.7216301 | 1.121614 | 1.517762 | 1.126504 | 0.2413626 | 1.261986 | 0.1249832 | -0.06203047 | 0.2265736 | -1.555378 | 1.292529 | 0.5867186 | -0.1761948 | -2.110862 | 1.593926 | 0.1543439 | 0.4460491 | 0.3568859 | 0.3868875 | 0.8266096 | -0.7203476 | -0.1901907 | 3.259548 | -1.782659 | -0.7692155 | 0.6526849 | -0.8954253 | -1.117319 | -0.1660829
Paper26-AR-7 | 372 | 2.1 | 4 | 0 | 3.7 | 16 | 55.415 | 4 | 0 | 0.015 | 13 | 0.02 | 0 | 0 | 1 | 0.7 | 0.05 | 0 | 0 | 0 | 0 | 0 | 0 | 16.27439 | 13.72786 | -8.944204 | -14.23068 | 11.47311 | 3.019878 | -2.625357 | -1.295139 | -0.8885267 | 1.270512 | 3.622255 | -3.501076 | 2.1208 | 5.927658 | 0.5652818 | 0.8489484 | 5.580666 | 0.9276486 | 5.454713 | -4.392443 | -3.0382 | -1.199883 | -3.877203 | 2.161021 | 1.681077 | 3.116069 | 2.500328 | -0.8548235 | 0.7764027 | -3.221527 | 4.169841 | -3.213983 | -0.5219485 | -0.7518431 | 1.479533 | 0.8754705 | 2.003388 | 2.14457 | -0.9853405 | 0.09507582 | -1.073822 | -2.264157 | 0.1014442 | 1.178577 | 0.6265547 | -2.637872 | 1.239212 | -0.9191799 | 0.5186262 | 1.444471 | -1.666317 | -0.1404955 | -1.595404 | 0.03327257 | -1.335261 | 0.1844825 | -0.8676716 | 2.378397 | 1.222242 | -1.398979 | -1.128968 | -2.485939 | -3.124407 | 1.653952 | -1.534205 | -1.28765 | 0.5672612 | -2.138865 | 1.430013 | 1.38903
Paper27-1 | 397.44 | 0 | 4.4 | 4.6 | 2.3 | 0 | 60.12 | 1.6 | 0 | 0.08 | 0 | 0 | 0 | 0 | 0 | 0 | 0 | 0 | 0 | 0 | 0 | 0 | 0 | -2.653358 | 7.831582 | 16.83069 | -5.653292 | -5.6062 | -6.862856 | 4.134877 | 1.331267 | -6.26166 | -0.3784131 | -3.672522 | 0.8835743 | -0.9442557 | -3.525698 | 0.8961568 | -3.743829 | -1.533413 | 2.850054 | -0.1155614 | 4.038125 | 2.277563 | -2.487066 | -3.892379 | 0.1184624 | 3.035509 | 2.151354 | 1.268318 | 2.653061 | -0.7484227 | -1.234458 | 0.5615735 | -2.644983 | 0.05409394 | 1.554403 | -0.9747686 | -1.112508 | -1.641718 | -2.312252 | 0.5589507 | 1.42434 | 4.598491 | -0.9221087 | -2.727322 | -1.009045 | 1.362141 | -4.275744 | -0.03565802 | -0.521603 | -2.569242 | -1.426507 | 0.5181309 | -1.800483 | 0.172759 | 1.223 | -0.3005823 | 0.8963029 | 1.093117 | -2.488132 | 0.9232882 | 1.797696 | -2.648947 | -1.26207 | -0.614254 | 0.8836995 | -2.00122 | 0.7647228 | 1.218058 | -1.178521 | 2.026002 | -0.3478974
Paper27-2 | 391.28 | 0 | 4.4 | 4.6 | 2.3 | 0 | 60.12 | 1.6 | 0 | 0.08 | 0 | 0 | 0 | 0 | 0 | 0 | 0 | 0 | 0 | 0 | 0 | 0 | 0 | -2.618605 | 3.895678 | 20.26394 | -6.843652 | -4.201749 | -3.282922 | 10.5891 | -6.107018 | -1.771872 | 1.891296 | 3.160022 | -0.07430784 | 0.8025914 | -1.880538 | -1.341952 | -0.1205305 | 1.406234 | 0.7392808 | 3.175822 | 2.665721 | 0.00387609 | -3.080046 | 1.281483 | -0.935629 | 0.4756405 | -2.057164 | -2.334438 | -3.409853 | -0.2541915 | 3.06838 | -0.1870671 | -0.2996491 | 1.121409 | 0.08343396 | -2.954998 | -1.576349 | -0.7539364 | -0.922353 | -0.9194219 | 0.9843002 | 0.04277722 | 0.5078608 | 0.1672454 | -3.801738 | -0.1777077 | -2.408577 | 2.242862 | -0.09173775 | -2.527582 | -0.211007 | -1.81092 | 1.280099 | 1.315833 | -0.2578918 | -0.4092344 | -0.196973 | 0.3677834 | 0.9059485 | -0.1366452 | 0.1174517 | 0.07471742 | -1.304549 | -0.4288287 | -0.3670836 | -1.773286 | -1.033513 | 0.2121511 | -0.3706943 | -1.815332 | 1.140146
Paper27-3 | 398.31 | 0 | 4.4 | 4.6 | 2.3 | 0 | 60.12 | 1.6 | 0 | 0.08 | 0 | 0 | 0 | 0 | 0 | 0 | 0 | 0 | 0 | 0 | 0 | 0 | 0 | -5.662059 | 6.902301 | 18.24339 | -10.86806 | -7.498058 | -1.711211 | 1.855121 | -8.061976 | 1.603387 | -1.695305 | -1.981473 | -3.419361 | 2.993359 | 1.493729 | -2.376887 | 3.581388 | 2.478918 | 3.867404 | -1.378977 | 2.066479 | -3.053632 | 1.550419 | 2.200146 | -0.8189449 | -2.143051 | -0.3819021 | 0.3605477 | -1.137482 | 1.933906 | -2.40025 | 0.9632112 | 0.06967463 | -2.142419 | -0.3486811 | -1.089222 | -0.5971621 | 0.05721264 | 2.862187 | 0.3191274 | -3.439962 | -1.054965 | -2.190215 | -0.1339799 | 2.436549 | 2.004433 | 2.339506 | 0.6013898 | 1.769753 | -1.735121 | 3.348024 | -1.289923 | 1.994278 | 0.1978979 | 0.7898426 | 0.367466 | -2.250147 | 0.6848564 | -1.406933 | -0.934284 | 0.3259692 | 1.590274 | 1.583454 | -1.431846 | 2.951722 | 1.432867 | -0.1684644 | 1.485546 | 0.8893525 | -0.1255538 | -0.01786607
Paper27-4 | 392.31 | 0 | 4.4 | 4.6 | 2.3 | 0 | 60.12 | 1.6 | 0 | 0.08 | 0 | 0 | 0 | 0 | 0 | 0 | 0 | 0 | 0 | 0 | 0 | 0 | 0 | 1.000095 | 5.115407 | 22.52305 | -3.411413 | -6.027955 | -7.202906 | 3.368325 | -5.878233 | -2.139356 | 0.5405555 | -7.268995 | -2.160029 | -0.6797528 | 1.110428 | 0.6485304 | -0.7226236 | -0.1075832 | 1.475491 | -0.4617049 | 1.775065 | 0.6408694 | -1.586387 | 0.3291543 | -0.8784873 | -0.3047162 | -0.1718151 | -1.622273 | 0.4013355 | -1.898598 | -2.84815 | -0.4465304 | 0.9408683 | -0.6874804 | 0.2118799 | -1.896316 | 1.073514 | -0.5270836 | -2.797778 | 0.4681138 | -0.3082444 | 0.7825553 | -0.866369 | -0.9636966 | -2.55308 | 0.7104878 | -1.907873 | -0.5639102 | -0.6437379 | 0.7031851 | 1.01212 | 1.273158 | 1.04261 | -0.690549 | -1.689878 | -0.3027792 | -1.251483 | -1.053307 | 0.481462 | -1.151893 | -0.6729504 | -0.5169203 | 0.6758746 | 0.4262507 | -1.284363 | -1.57361 | 0.7500575 | 0.07495104 | 1.925333 | -0.3828471 | 0.8779063
Paper27-5 | 376.67 | 0 | 4.4 | 4.6 | 2.3 | 0 | 60.12 | 1.6 | 0 | 0.08 | 0 | 0 | 0 | 0 | 0 | 0 | 0 | 0 | 0 | 0 | 0 | 0 | 0 | -3.813813 | 5.977492 | 20.00929 | -7.239465 | -3.26553 | -5.707317 | 5.120556 | -4.723516 | -3.898682 | 1.241155 | -1.095563 | -2.615943 | -1.759671 | -0.05751787 | -0.7973225 | -2.172396 | 1.447816 | 2.695444 | 0.3423781 | 2.269694 | -0.1119553 | -0.1398168 | -1.774262 | -0.2966571 | 0.3457411 | 0.5599681 | -2.491155 | 1.686313 | -0.612816 | 1.066056 | 0.5315744 | -0.8583878 | -0.1142052 | 0.2470356 | -2.276023 | -0.8039582 | 0.2098749 | -1.080279 | 1.033477 | 0.7337794 | 0.7130681 | -1.284433 | 0.05930044 | -3.200191 | 1.668314 | -2.093071 | -0.4843536 | -0.8427733 | 0.39907 | -1.31427 | -1.8585 | -0.1167988 | -0.3189773 | -0.1051557 | 0.1390496 | -0.2993326 | 1.11297 | 0.4798709 | 0.4889034 | 1.390271 | -1.135223 | -0.600473 | 1.064619 | -0.3318565 | -0.797236 | 0.5948365 | 0.2463965 | -0.1229862 | -0.02908866 | -0.004760756
Paper27-6 | 373.33 | 0 | 4.4 | 4.6 | 2.3 | 0 | 60.12 | 1.6 | 0 | 0.08 | 0 | 0 | 0 | 0 | 0 | 0 | 0 | 0 | 0 | 0 | 0 | 0 | 0 | -2.412493 | -0.4443052 | 19.89859 | -5.487241 | -3.84021 | -7.772865 | 3.353603 | -0.2648844 | -3.897266 | -0.7660947 | -7.662072 | -4.637734 | -1.461562 | 0.2010051 | -0.2361937 | -0.1917766 | -0.4286942 | 1.888134 | 0.6386361 | 0.404624 | -2.464262 | 1.073027 | -2.005101 | 0.1368201 | -0.9419373 | -1.56515 | 0.4057657 | -0.04803304 | 1.538521 | -0.7022904 | 0.4177617 | -0.7038937 | -0.9046307 | -0.3089647 | 0.8404105 | 0.4673672 | 1.71747 | -0.4891542 | -0.4060083 | -2.264615 | 0.8506683 | -1.379207 | 0.05943947 | -1.467254 | 0.2453639 | -0.4889165 | -1.496673 | -1.928435 | 3.09991 | -0.7676929 | -1.273742 | 0.5380945 | -0.2513861 | -0.8855196 | -0.9558663 | -0.6324523 | 0.7736145 | 0.4730873 | 0.9475885 | -0.1366524 | -1.635557 | -0.7516583 | -1.730459 | -0.8557474 | -0.3355746 | -0.3902978 | -0.708563 | 0.8634298 | 0.6287494 | -1.895972
Paper27-7 | 400 | 0 | 4.4 | 4.6 | 2.3 | 0 | 60.12 | 1.6 | 0 | 0.08 | 0 | 0 | 0 | 0 | 0 | 0 | 0 | 0 | 0 | 0 | 0 | 0 | 0 | -3.093388 | 1.66183 | 21.02735 | -0.8809398 | -6.503133 | -5.177821 | 0.3049995 | -3.678622 | -0.1003926 | -2.158611 | -8.426566 | -5.330019 | 0.8680579 | 2.066416 | -2.894122 | 0.5538172 | 3.245655 | 5.67096 | -0.9122685 | 0.6654384 | -1.218093 | 0.4519923 | 0.4873062 | 1.158052 | -2.919177 | -2.358692 | -1.427254 | -1.699085 | 0.1826694 | -3.181009 | 0.9095431 | 1.008667 | -0.2377208 | -0.5230095 | 0.3477755 | 1.930695 | 0.9213126 | 1.041658 | -0.3277837 | -2.708898 | -1.222352 | -0.9874623 | 1.174285 | -0.2893306 | 2.468645 | 1.648096 | -2.571797 | -1.668073 | 0.2506887 | 1.274536 | 0.8718207 | 1.432028 | -0.7679399 | -0.1699816 | -0.3119448 | -1.278247 | -1.751765 | -0.2805138 | 0.09427973 | 0.2203663 | -0.226798 | 0.2539095 | -1.632149 | 1.884286 | 1.229679 | 0.6306809 | -1.887831 | 2.312841 | 0.999949 | -1.426561
Paper27-8 | 409.74 | 0 | 4.4 | 4.6 | 2.3 | 0 | 60.12 | 1.6 | 0 | 0.08 | 0 | 0 | 0 | 0 | 0 | 0 | 0 | 0 | 0 | 0 | 0 | 0 | 0 | -3.507842 | 7.130426 | 21.17757 | -8.742522 | -3.014761 | -2.742593 | 10.16791 | -2.216449 | -0.9422889 | 1.761472 | 1.828519 | 1.139307 | 1.286851 | -1.104162 | -1.828182 | -0.01423444 | -1.610916 | -1.473831 | 1.264249 | 0.7961484 | -0.5365718 | -1.143198 | 0.322669 | -0.114586 | -3.147486 | -0.6505188 | 0.8021237 | -2.249779 | 0.949522 | 2.433654 | 1.058019 | 2.672481 | -0.3820107 | 0.1297984 | -0.3822791 | -1.824544 | 1.406531 | -0.6676155 | -1.877253 | 0.008098161 | -1.196249 | 0.8780693 | -0.1526569 | -3.531149 | -1.43606 | -1.347418 | -1.277132 | -0.2879535 | -1.129598 | 0.648 | -0.2119694 | 0.9711298 | -0.8621126 | -0.2201657 | -2.22945 | 0.1914515 | 0.8503743 | 1.109611 | 1.389802 | -0.3127954 | -0.2261836 | -2.126016 | 0.02066807 | -0.8486269 | 0.863106 | -0.494761 | 0.173545 | -0.5509214 | -1.375607 | 0.3067684
Paper27-9 | 417.95 | 0 | 4.4 | 4.6 | 2.3 | 0 | 60.12 | 1.6 | 0 | 0.08 | 0 | 0 | 0 | 0 | 0 | 0 | 0 | 0 | 0 | 0 | 0 | 0 | 0 | -6.027457 | 8.542337 | 20.40066 | -3.679264 | -5.839171 | 0.4750885 | 4.797067 | -6.678641 | 2.225018 | -0.09902564 | 0.3840232 | 5.851077 | -0.9003647 | 0.5663919 | -1.372362 | -0.5599993 | -3.004797 | -0.2780971 | 4.518543 | -0.3551724 | 1.577441 | -2.662394 | 1.180912 | -0.505103 | 1.956482 | -1.458194 | -1.487688 | 0.7214595 | 1.134498 | 3.546519 | 1.517377 | 2.664751 | 2.257484 | 1.055394 | 2.997024 | -1.777319 | 1.001992 | 2.361929 | -1.038089 | 2.810458 | 0.6162398 | 0.4271921 | -0.5127344 | 1.198581 | -2.69147 | 1.704695 | -1.438738 | 0.02125657 | -2.186965 | -1.26519 | -0.1909996 | 0.1894543 | -0.08385663 | -0.892001 | 1.130341 | -0.1374153 | -0.7822054 | 1.725081 | 1.12296 | 0.4461972 | 1.414716 | -1.64615 | 2.281789 | -0.9709177 | 1.768895 | -0.600335 | -1.359796 | -1.845759 | -1.813385 | -0.2067201
Paper27-10 | 396.92 | 0 | 4.4 | 4.6 | 2.3 | 0 | 60.12 | 1.6 | 0 | 0.08 | 0 | 0 | 0 | 0 | 0 | 0 | 0 | 0 | 0 | 0 | 0 | 0 | 0 | -7.453876 | 4.324701 | 19.1869 | -8.821792 | -10.40459 | -2.568346 | 0.3840692 | -8.122572 | -0.2730889 | -1.534766 | -4.617469 | -4.731987 | 2.874983 | -0.7117314 | -2.00024 | 1.90834 | 1.742698 | 3.247791 | -1.444666 | 2.652573 | -2.496763 | -0.2882969 | 1.948764 | -1.275682 | -0.1078859 | -0.05885248 | -0.701607 | -0.3593897 | 0.2538874 | -2.201024 | 0.6418839 | -1.617394 | -2.412574 | 1.012956 | -1.943727 | -0.9581404 | -2.291573 | 2.057982 | 0.3491374 | -1.556245 | -0.6186687 | -1.574861 | -0.174872 | 2.362413 | 0.4439386 | 1.9097 | 2.470166 | 1.537051 | -0.8433421 | 1.334013 | -0.4633827 | 0.9578643 | 1.538982 | 0.1262273 | 0.4230916 | -2.081277 | -1.244582 | -0.9113275 | -0.9929899 | -0.7088968 | 0.2844749 | 2.028693 | -2.398232 | 1.585158 | -0.01312136 | -0.001225246 | 0.2057808 | -0.6907079 | 1.500452 | -0.4085117
Paper27-11 | 396.92 | 0 | 4.4 | 4.6 | 2.3 | 0 | 60.12 | 1.6 | 0 | 0.08 | 0 | 0 | 0 | 0 | 0 | 0 | 0 | 0 | 0 | 0 | 0 | 0 | 0 | -8.649378 | 11.02758 | 18.85947 | -3.727208 | -3.498027 | -3.158071 | 9.038596 | -5.981802 | -4.567486 | -1.934451 | -5.296631 | 2.810519 | 0.06937479 | 2.844075 | -0.03515352 | 0.5486632 | 0.9965106 | -1.267691 | 0.2614557 | 3.186475 | 2.969387 | -0.7990561 | -1.800987 | -1.310915 | 0.5056999 | 0.1070399 | -0.3489664 | 1.157874 | 0.3233898 | 1.160722 | -0.3965934 | 1.755753 | 1.32614 | 0.1852527 | 2.685029 | -0.1592595 | 2.606123 | -0.3514665 | 1.261865 | 0.7362247 | -2.311315 | 1.309311 | -0.4506719 | 0.09061666 | 0.02189942 | -0.2700841 | -0.5023549 | 0.2497531 | 0.5854113 | 0.609122 | -0.5212732 | -0.138395 | -0.8524332 | 0.3788065 | -0.4324129 | 0.5563528 | 1.510413 | -0.2600051 | -2.606975 | -0.4377498 | -0.4303699 | 0.3599441 | 1.349143 | -0.8285444 | -0.9440596 | -1.277133 | -0.0140672 | 0.2849015 | -0.110451 | 0.06802719
Paper27-12 | 395.9 | 0 | 4.4 | 4.6 | 2.3 | 0 | 60.12 | 1.6 | 0 | 0.08 | 0 | 0 | 0 | 0 | 0 | 0 | 0 | 0 | 0 | 0 | 0 | 0 | 0 | -7.87997 | 10.06365 | 20.14685 | -6.60846 | -4.447113 | -2.736667 | 9.581326 | -4.063278 | 0.3983964 | 2.468124 | -0.3220339 | 2.853667 | 1.015721 | 1.222128 | 0.2175775 | -0.3315838 | -1.12033 | -0.3490939 | 1.523497 | 0.4566785 | 2.507169 | -1.28703 | -1.102893 | -1.346635 | -0.4534465 | -0.57052 | 0.1379878 | -0.3650276 | 0.1049435 | 2.892676 | 0.05806858 | 2.94939 | 0.6677703 | 0.1230267 | 2.358406 | -1.531876 | 1.995802 | 1.057585 | -0.8875639 | 0.5075941 | -1.087742 | -0.460349 | -0.4964803 | -0.295427 | -1.6222 | 1.244379 | -1.219886 | 0.7505395 | -1.064645 | 0.04799904 | 0.8444617 | -0.04711547 | -0.2205123 | 0.15966 | -0.5368168 | 0.8600613 | 0.05193486 | 0.9813411 | -0.2961923 | -0.07948315 | 0.0162494 | -1.990211 | 0.2697347 | -0.3842203 | 1.757642 | -0.3812563 | -0.9595977 | -1.242005 | -0.2392041 | -0.4386897
Paper27-13 | 396.41 | 0 | 4.4 | 4.6 | 2.3 | 0 | 60.12 | 1.6 | 0 | 0.08 | 0 | 0 | 0 | 0 | 0 | 0 | 0 | 0 | 0 | 0 | 0 | 0 | 0 | -11.03608 | 7.271688 | 16.81948 | -8.545544 | -7.675247 | -2.061964 | 4.800893 | -6.059512 | 0.9540646 | 3.733936 | -0.4735607 | -2.093521 | 1.147155 | -3.268789 | -0.9293033 | -1.667876 | -0.3050761 | 2.605462 | -0.2760096 | 1.871385 | -2.070908 | -0.4203536 | 0.1315154 | -1.542428 | 0.7114594 | 0.2721894 | -0.543808 | 0.6953846 | -1.387473 | 1.074567 | 0.924946 | -1.176015 | 0.4061195 | 0.5011671 | 0.6694444 | -1.79923 | -1.079774 | -0.4766496 | 0.628462 | 0.3413898 | 0.02097223 | -1.477332 | -0.3995058 | 2.362688 | 0.07859471 | 0.6961318 | 2.968867 | 1.347238 | -2.639651 | -0.8629085 | -0.5716799 | -1.856124 | 1.830168 | 1.271343 | 1.035598 | 1.277655 | -0.9713621 | 1.791716 | -0.7671302 | 0.6528493 | 0.3037434 | -0.228788 | -1.437581 | -0.1097692 | 1.001994 | 0.4200685 | -1.717902 | -4.57933 | 1.236527 | 0.7019591
Paper27-14 | 393.85 | 0 | 4.4 | 4.6 | 2.3 | 0 | 60.12 | 1.6 | 0 | 0.08 | 0 | 0 | 0 | 0 | 0 | 0 | 0 | 0 | 0 | 0 | 0 | 0 | 0 | -6.821837 | 6.792705 | 18.78188 | -9.034775 | -8.001922 | -5.303882 | 4.429376 | -5.378881 | -5.15999 | -0.134759 | 0.4628417 | 1.006265 | -2.462777 | 1.130903 | -1.10911 | 8.274166 | 1.463882 | -2.441707 | 1.955314 | 1.1323 | -1.013837 | -0.2797298 | -1.178015 | -2.411978 | -2.000979 | -1.932713 | 1.101877 | 0.4402853 | 1.711387 | -3.974421 | -0.6422451 | -1.030196 | -1.855974 | 0.2913371 | 0.2688906 | -1.436785 | -0.1652362 | 0.5274618 | 0.4009714 | 0.4336449 | -1.402945 | 0.3557802 | -1.042021 | 3.701534 | -1.070721 | 1.057757 | 1.529456 | 1.910437 | 1.048372 | 1.713928 | -1.616017 | -0.2109472 | 1.635678 | 1.22649 | 1.881151 | -0.9879218 | 0.4887697 | -1.003991 | -2.436573 | -0.6675439 | 3.240649 | 2.633726 | 0.3655334 | -0.3981954 | -1.701695 | -2.139759 | 2.469119 | 0.7910172 | 0.2714184 | 0.08014631
Paper27-15 | 436.92 | 0 | 4.4 | 4.6 | 2.3 | 0 | 60.12 | 1.6 | 0 | 0.08 | 0 | 0 | 0 | 0 | 0 | 0 | 0 | 0 | 0 | 0 | 0 | 0 | 0 | -14.26569 | 7.56414 | 16.17079 | -1.759647 | -6.139759 | -3.287741 | 3.888683 | -5.177045 | -1.088369 | -1.067905 | -5.717079 | 1.967734 | -1.78972 | -0.4375629 | -2.677655 | 1.633919 | 1.336591 | -1.084364 | 3.791635 | -0.131823 | 0.4128105 | -1.15124 | 0.2329312 | -1.653293 | -0.9078845 | -1.259416 | -0.4464338 | 1.691606 | -0.1569415 | 0.04306646 | 1.146163 | 0.2651595 | 1.486753 | 0.536029 | 4.352176 | 1.049423 | 0.3452938 | -0.6758114 | 0.3337758 | 1.769063 | -0.8002057 | 0.9712846 | 0.006840037 | 2.316889 | -0.4153924 | 3.009753 | -0.6819906 | 1.558401 | 1.708859 | -0.9810103 | -0.08952766 | -0.6127496 | 0.4884122 | -0.8599467 | -0.09737903 | 1.563617 | -1.30321 | 0.2511647 | -2.289226 | 0.07735296 | 0.4444467 | 0.5877523 | 1.593399 | -0.6151027 | -0.5732669 | 0.5187282 | -1.472354 | -0.8193537 | 1.145308 | -0.262866
Paper27-16 | 408.2 | 0 | 4.4 | 4.6 | 2.3 | 0 | 60.12 | 1.6 | 0 | 0.08 | 0 | 0 | 0 | 0 | 0 | 0 | 0 | 0 | 0 | 0 | 0 | 0 | 0 | -10.35897 | 10.41406 | 12.81186 | 1.628756 | 1.992187 | -0.7353915 | 6.67249 | 1.805685 | -7.188222 | -5.434657 | -8.923453 | -0.6383335 | -2.626673 | 2.610992 | -0.9265656 | 2.690741 | -3.410358 | 2.726581 | 1.710145 | 2.138071 | 3.433244 | -1.500618 | -2.798384 | 0.02559156 | 0.8816447 | 1.241587 | -1.449277 | 1.463581 | -2.947598 | 5.881301 | 0.2434739 | 0.4452353 | -1.75821 | 1.905775 | 5.075853 | 3.009485 | 1.836191 | -1.347464 | 4.15088 | 3.055457 | 0.972128 | 1.359056 | -1.466283 | -0.541793 | 0.03613371 | 1.533588 | -2.131694 | -1.961676 | 5.48879 | 2.084438 | 1.419521 | -2.096521 | -2.076704 | -1.659191 | -2.465736 | 3.456578 | 2.155134 | -2.661117 | -0.9363415 | -0.4347537 | -2.305233 | 0.9869157 | 0.7838426 | -0.09329075 | 1.125319 | 1.150033 | 1.728577 | 1.84746 | -0.08996605 | 3.497291
Paper28-85-4 | 373.42 | 5.6 | 6.4 | 6.5 | 1 | 6.5 | 60.75 | 0.6 | 0 | 0.05 | 9.6 | 0 | 0 | 0 | 0 | 0 | 0 | 3 | 0 | 0 | 0 | 0 | 0 | -3.933933 | 9.641458 | 6.004717 | 22.89596 | -1.344107 | -1.244506 | 4.454455 | 6.475004 | 10.57366 | -5.727508 | -2.361963 | 2.974691 | 5.413044 | -0.5869602 | 2.124287 | -4.084396 | -0.4704169 | -0.5321899 | -1.141723 | -1.395195 | -3.58106 | -0.8304105 | 1.575526 | 0.2082843 | -0.01876079 | 6.585353 | 5.969298 | 3.678045 | 0.4756925 | 0.6936745 | -1.602817 | -1.040028 | 0.6484967 | -1.463671 | -0.1958106 | -0.4121884 | 2.151067 | -0.5774951 | 2.533129 | 2.080684 | 3.60568 | -0.3033651 | -1.562523 | -0.3414082 | 1.789056 | 0.623612 | 0.06109373 | -1.439655 | 1.43937 | -0.6684067 | -2.114609 | 3.634152 | -2.944812 | 3.450528 | -0.1618297 | 1.748225 | 1.704729 | 3.383069 | -0.5363926 | 2.676965 | 1.595812 | 0.8448487 | -0.06187291 | 2.273605 | -1.168164 | 0.2569139 | -1.808175 | -1.045641 | -0.3707522 | -1.317198
Paper28-85-6 | 317.59 | 5.6 | 6.4 | 6.5 | 1 | 6.5 | 60.75 | 0.6 | 0 | 0.05 | 9.6 | 0 | 0 | 0 | 0 | 0 | 0 | 3 | 0 | 0 | 0 | 0 | 0 | -3.435403 | 18.21148 | 2.408828 | 24.0264 | 2.689394 | -1.376197 | 5.178993 | 3.599371 | 8.130672 | -7.080917 | 0.7207443 | 5.030013 | 3.65346 | 5.169208 | 5.70413 | 4.14858 | -1.260753 | 2.211857 | -2.401121 | -3.7193 | -3.312694 | 1.826082 | -1.493421 | -1.697672 | -0.4250073 | 1.116926 | 0.9812379 | 1.232151 | 0.9579954 | 1.567126 | -3.795151 | -0.6743928 | 1.482485 | 0.2794108 | -4.530298 | -1.774521 | 2.459952 | 1.073873 | 1.262461 | 2.221114 | 1.388451 | -2.293014 | -0.7796859 | 0.7706631 | -2.031349 | 0.04756299 | 3.755922 | -1.030764 | 1.51396 | -0.8900869 | 2.460404 | 0.5422099 | 0.7888203 | -0.854044 | -0.9336447 | -1.246588 | 1.925672 | 0.7826546 | -1.499542 | 0.8595848 | 1.814262 | 1.598125 | -0.7463188 | 0.8006995 | 2.081389 | -2.716439 | -0.2422119 | 1.543628 | 0.9347708 | 1.341742
Paper28-85-8 | 393.54 | 5.6 | 6.4 | 6.5 | 1 | 6.5 | 60.75 | 0.6 | 0 | 0.05 | 9.6 | 0 | 0 | 0 | 0 | 0 | 0 | 3 | 0 | 0 | 0 | 0 | 0 | 3.060684 | 4.29951 | 6.070331 | 16.21215 | 11.25582 | 3.256985 | 13.65798 | 11.78677 | -3.058396 | 0.05441353 | 3.829044 | 0.5294589 | 4.462633 | -0.5224522 | 1.949366 | 7.53809 | 2.812849 | 2.599619 | -0.9610227 | -1.73101 | -1.613956 | -0.6435289 | -3.017802 | 1.393075 | 3.81097 | -5.246474 | -1.733821 | -2.945304 | 5.002079 | 1.936082 | -0.6861744 | 2.055978 | -1.915814 | -0.2010308 | -1.105699 | 0.02935504 | -4.961044 | -1.160332 | -2.644198 | -1.791962 | -2.056469 | -1.879849 | 1.01527 | 1.883112 | 0.08256527 | 1.606359 | -1.103546 | -0.6418067 | -1.261483 | 2.552127 | 1.866467 | 0.2282508 | 1.673352 | 0.4489786 | 0.6011046 | 2.719802 | -2.159906 | -0.8080986 | -0.06120694 | -0.1415907 | -1.745242 | 0.5019407 | -0.3755774 | -1.423068 | -1.223825 | 0.8299621 | -0.9325942 | -0.218654 | -0.5824268 | -0.8787228
Paper28-93-4 | 371.14 | 5.6 | 6.4 | 6.5 | 1 | 6.5 | 60.75 | 0.6 | 0 | 0.05 | 9.6 | 0 | 0 | 0 | 0 | 0 | 0 | 3 | 0 | 0 | 0 | 0 | 0 | 0.3969685 | 9.434336 | 8.96373 | 19.93341 | 6.351554 | 0.2310208 | 14.18094 | 9.215226 | -2.856344 | -1.802055 | 5.421495 | 1.519524 | 4.901836 | 3.933349 | 4.096116 | 4.967788 | 3.024771 | 1.147492 | 1.2603 | -2.280415 | -2.119027 | -1.12846 | -1.071004 | 3.0139 | 3.742199 | -3.76975 | 2.061665 | -1.206209 | 4.312373 | 0.04479 | -3.373861 | -0.1824929 | -0.2137061 | -0.6447127 | 0.2501057 | -0.6469173 | -3.06986 | -1.836481 | -2.081593 | -0.6826743 | -3.130692 | -1.272292 | 0.9163912 | 1.626183 | -1.268412 | 0.1224681 | -3.016203 | -1.58226 | -1.673634 | 1.894005 | 0.8614991 | -0.2762419 | 0.2459251 | 0.7586921 | 0.1085161 | 2.438604 | -1.617532 | 0.3719338 | 0.09536659 | -1.298751 | 0.1442933 | -1.716903 | -0.01712966 | -2.22197 | -2.54657 | 0.6816976 | -0.396353 | 0.084981 | 0.2165749 | -1.10687
Paper28-93-6 | 345.32 | 5.6 | 6.4 | 6.5 | 1 | 6.5 | 60.75 | 0.6 | 0 | 0.05 | 9.6 | 0 | 0 | 0 | 0 | 0 | 0 | 3 | 0 | 0 | 0 | 0 | 0 | -4.254632 | 10.58503 | 3.963676 | 20.68579 | 7.356569 | 2.561533 | 5.909894 | 8.22135 | 5.128763 | -5.805522 | 3.912982 | -2.411877 | 5.408004 | 6.303495 | 3.592888 | 1.721407 | -0.2748419 | 4.88211 | -2.658341 | -0.6936246 | -5.894056 | 1.128829 | -3.626437 | -2.268867 | 1.923777 | -1.906493 | -0.3045523 | 0.8664771 | 3.546062 | 1.659817 | -2.664926 | -1.753418 | -3.510486 | -3.636192 | -2.831769 | -1.779057 | 0.1651572 | -0.510694 | 0.9328541 | -0.531946 | 0.01944621 | -0.8937218 | -1.517434 | 0.3267732 | 2.630425 | -1.189638 | 1.613053 | 1.183015 | 0.2636715 | -0.7148942 | -0.06006981 | 1.154148 | 0.6971928 | -0.7952456 | 2.006186 | -0.6147951 | -0.4091298 | -1.886172 | 1.188553 | 1.76865 | -1.179909 | 1.222327 | 0.7763279 | 0.4785385 | 0.8821449 | -1.226814 | -1.264424 | -0.5144466 | -0.3337384 | 1.555317
Paper28-93-8 | 270.13 | 5.6 | 6.4 | 6.5 | 1 | 6.5 | 60.75 | 0.6 | 0 | 0.05 | 9.6 | 0 | 0 | 0 | 0 | 0 | 0 | 3 | 0 | 0 | 0 | 0 | 0 | -0.05170892 | 12.74298 | 8.364984 | 22.1627 | 3.538541 | -4.301961 | 9.000095 | 4.742165 | 7.123471 | -7.155468 | 2.746544 | 5.748544 | 5.617678 | 8.151786 | 4.52704 | -0.5335869 | -0.8020082 | 3.33294 | -2.392441 | -1.567591 | -2.211268 | 0.2709733 | -5.949829 | -2.818793 | -1.314798 | 0.9697818 | 0.3637232 | -0.1058545 | -0.6285086 | -2.179523 | -3.202641 | 0.6599825 | -3.048043 | -1.905541 | -1.54594 | -1.90517 | 2.37584 | -0.8693894 | -0.4929817 | 2.822991 | 0.09981938 | 0.7506793 | -1.427047 | 1.124545 | 0.8299809 | -2.664704 | 0.4416612 | 0.8049715 | -0.559333 | -1.51141 | 3.077986 | -1.587204 | -1.8081 | -0.5701159 | -0.4257492 | -3.318774 | -0.5078514 | -0.8053902 | 0.240687 | 0.4287289 | -0.6679335 | -1.360255 | -0.6233527 | -0.8812599 | 0.7725363 | 2.768002 | 0.1884104 | 0.8914888 | 1.171983 | 2.635167
Paper29-1050 | 236 | 0.45 | 0 | 0 | 0.98 | 17.41 | 52.52 | 2.98 | 0 | 0.05 | 0 | 0 | 0 | 0.08 | 20.23 | 5.25 | 0 | 0 | 0 | 0 | 0.04 | 0.001 | 0.002 | 5.443935 | 19.59745 | -9.118521 | 12.09682 | -2.51595 | -11.98725 | -3.543394 | -0.2261602 | 11.26363 | -0.699642 | 0.6862383 | -3.57459 | -15.74212 | 1.314518 | -4.565967 | 0.6082605 | 1.00748 | 1.346361 | -4.799159 | -2.120043 | -0.3259712 | -0.6699427 | -1.773556 | 0.2029835 | -0.4656596 | 0.08826356 | 1.813586 | -0.608688 | -3.470813 | 3.50607 | 0.555622 | -1.855497 | -0.1745024 | -0.5807927 | 1.125001 | -1.120973 | 0.3144938 | -0.1198105 | 0.3674704 | 0.1862196 | 0.4748183 | 1.92394 | -1.856243 | 0.6586121 | 0.5873656 | 1.584858 | -0.2621628 | 0.2673581 | 0.04632752 | 1.144428 | -1.611303 | -1.005134 | -0.252145 | -1.633689 | 1.473689 | 1.234125 | -1.024717 | -2.885442 | 1.990731 | -0.9701769 | -0.75973 | -1.913111 | -1.845038 | -1.384785 | 1.173313 | 0.8257691 | -1.279436 | -0.700327 | 1.170031 | -1.6796
Paper29-1100 | 435 | 0.45 | 0 | 0 | 0.98 | 17.41 | 52.52 | 2.98 | 0 | 0.05 | 0 | 0 | 0 | 0.08 | 20.23 | 5.25 | 0 | 0 | 0 | 0 | 0.04 | 0.001 | 0.002 | 9.914212 | 21.62851 | -10.19472 | 7.433082 | -0.04689556 | -11.7211 | 0.9523971 | -1.895673 | 12.53313 | -1.039392 | 2.629492 | -3.751789 | -16.10614 | -2.211602 | -5.243403 | 0.6802989 | 0.2643358 | 0.5088511 | -5.97212 | -2.74088 | 0.8876579 | -2.531209 | -0.6583467 | -0.3295014 | -1.965433 | -1.263904 | 0.435552 | -0.2532389 | -2.846951 | 1.936293 | 0.6789048 | -1.82229 | 1.400379 | -0.5798513 | -0.6604928 | -0.7798865 | 0.9343257 | 0.2785077 | 1.446071 | 0.3286396 | -0.9609272 | 0.5973573 | -0.08264221 | 1.29524 | 0.02772402 | 0.8272123 | -2.435355 | -1.00682 | 0.05613056 | 1.504689 | -0.9098269 | -0.8009959 | -0.01792015 | -0.8300423 | -0.208663 | -2.16439 | 0.6408436 | 0.4688918 | -0.1714677 | -0.06842938 | 0.1075702 | -0.4242545 | -0.9268793 | -0.2124758 | -0.5076783 | 1.4335 | 0.6262955 | -0.8260763 | 0.06780112 | -0.920585
Paper29-1142 | 451 | 0.45 | 0 | 0 | 0.98 | 17.41 | 52.52 | 2.98 | 0 | 0.05 | 0 | 0 | 0 | 0.08 | 20.23 | 5.25 | 0 | 0 | 0 | 0 | 0.04 | 0.001 | 0.002 | 9.112493 | 19.32811 | -9.648715 | 10.54447 | -4.145597 | -12.74549 | -2.836468 | -3.372173 | 11.19221 | -0.776589 | 1.291742 | -4.522242 | -15.76004 | -3.105558 | -5.447028 | -0.4187197 | 0.6452835 | 1.236743 | -3.963157 | -4.05613 | -1.497332 | -1.983356 | -2.34203 | 0.3494137 | 0.4889115 | -2.031694 | -1.75544 | 0.5994604 | -1.204917 | 0.7893826 | 0.6248814 | -0.214993 | 1.956047 | -0.04044957 | -1.294437 | -1.250231 | 0.298915 | 0.3146375 | 0.1520807 | -0.7236764 | -0.3554423 | 0.7461001 | -0.1536293 | 0.06040248 | 0.5935017 | 0.9073488 | -0.2693646 | 0.3331832 | -0.7425057 | -0.02762336 | 0.4077549 | -0.1247679 | 0.3112287 | -1.148534 | -0.1494005 | -0.9965518 | -0.6323536 | 0.6584102 | -1.533024 | -0.6817198 | -1.03451 | -0.7319494 | -0.4699605 | -0.4099517 | 0.5259543 | -0.1756782 | 0.1436735 | 0.03425471 | 0.2653317 | -1.180046
Paper29-1185 | 455 | 0.45 | 0 | 0 | 0.98 | 17.41 | 52.52 | 2.98 | 0 | 0.05 | 0 | 0 | 0 | 0.08 | 20.23 | 5.25 | 0 | 0 | 0 | 0 | 0.04 | 0.001 | 0.002 | 13.73569 | 17.27955 | -12.36327 | 7.247101 | -3.98714 | -11.13823 | 3.455345 | -1.424021 | 7.892976 | 3.1047 | 4.520351 | -1.550302 | -15.83895 | -4.169789 | -6.735117 | 0.6085805 | -0.728128 | -4.120077 | -4.567435 | -1.894698 | 1.302369 | -3.467975 | -0.9118616 | -1.630735 | 2.422969 | -4.754849 | -2.911839 | 0.04797022 | 1.936572 | -1.183179 | -0.7032917 | -0.6065287 | 0.3636218 | 1.671466 | -3.458776 | -2.63322 | -0.7535028 | -2.031603 | 0.8146244 | -1.757715 | -3.795418 | 1.315626 | 1.812396 | 0.7764021 | -0.7553748 | -0.9846929 | -1.761772 | -0.2484021 | 0.5097666 | -1.452079 | -0.9897006 | 3.315853 | -0.3364727 | 1.182331 | 0.1824949 | -0.7199155 | 0.7948399 | -0.1586623 | 0.7116365 | 0.511833 | -0.60262 | -0.2206008 | 1.564548 | -0.2156346 | -0.7404544 | -0.8849837 | 2.568778 | -2.053547 | -0.2941503 | 3.403744
Paper29-asbuilt | 446 | 0.45 | 0 | 0 | 0.98 | 17.41 | 52.52 | 2.98 | 0 | 0.05 | 0 | 0 | 0 | 0.08 | 20.23 | 5.25 | 0 | 0 | 0 | 0 | 0.04 | 0.001 | 0.002 | -5.105318 | 12.64651 | 0.35754 | 20.99933 | -1.102035 | 0.340238 | 4.282586 | 1.868339 | 16.11238 | -3.430485 | -5.974128 | -2.93454 | -4.618278 | -0.2000207 | -3.738537 | 1.585363 | 3.01863 | 1.821154 | 1.866867 | -4.272158 | -6.275586 | 1.715875 | 5.19351 | 3.336988 | -2.842738 | 4.092302 | 2.321452 | -1.946703 | -1.561486 | -1.598585 | 1.493136 | -1.594422 | 1.449346 | -1.029507 | 3.232577 | 5.592655 | 3.460103 | 0.5907053 | -3.679291 | 1.539595 | 6.014198 | -0.9980859 | -1.130229 | -1.580263 | -2.671565 | 1.274614 | 0.2359251 | 1.228009 | -1.831794 | 2.93873 | -1.222268 | -1.215284 | 3.561102 | -0.619534 | -1.828443 | 5.383634 | 1.576572 | -0.2768186 | -0.3221465 | -1.883479 | 1.407016 | 0.5575534 | 0.9600446 | 2.34226 | -2.261486 | -2.465654 | -0.2167659 | 1.36984 | -2.633777 | -1.52844
Paper30-760-6 | 442.39 | 2.45 | 1.28 | 0 | 5.05 | 15.86 | 57.398 | 3.06 | 0 | 0.016 | 14.85 | 0.012 | 0 | 0 | 0 | 0 | 0.024 | 0 | 0 | 0 | 0 | 0 | 0 | -13.72729 | 17.93134 | 2.227057 | -7.583658 | -0.4964124 | 0.235147 | 4.706695 | 6.0703 | -5.594804 | -2.297189 | 1.900817 | 7.397365 | -3.370513 | 1.747629 | 0.6193066 | -2.211712 | -0.09489675 | -4.796318 | -0.6710145 | 0.1940767 | 6.605659 | 0.670868 | -0.3486261 | 2.492996 | 1.132319 | 3.835496 | 0.09612069 | -1.12893 | 0.7929028 | -2.220412 | 0.1254348 | -1.252061 | 0.186911 | -0.003648588 | 1.599304 | -2.519525 | -0.05811918 | 1.414814 | -0.04056768 | 0.6528135 | -0.431347 | 2.045637 | 3.611965 | 1.738268 | -0.09034999 | -2.257851 | -2.633829 | -0.6290113 | -0.1450918 | -0.5921279 | 2.389685 | 0.2702328 | -0.3799997 | 1.811853 | 1.323964 | 3.357984 | 0.08792237 | -1.77744 | 1.5536 | -1.320904 | 1.193648 | -0.4790298 | -0.5144926 | 0.9482626 | -0.1535552 | -2.114802 | -0.4808827 | -2.260185 | -1.606855 | 1.224709
Paper30-760-14 | 472.19 | 2.45 | 1.28 | 0 | 5.05 | 15.86 | 57.398 | 3.06 | 0 | 0.016 | 14.85 | 0.012 | 0 | 0 | 0 | 0 | 0.024 | 0 | 0 | 0 | 0 | 0 | 0 | -15.9252 | 15.97678 | -0.9711162 | -7.022922 | -0.6812971 | -0.5616783 | -2.821147 | 9.857072 | -10.56262 | -2.360034 | 3.187687 | 2.742208 | -1.463556 | 4.942498 | -0.593942 | -0.4015145 | 2.009426 | -2.183491 | -1.38362 | -0.1125441 | 4.250255 | 1.339665 | -1.786945 | -0.07350306 | 2.07447 | 2.787714 | -2.6127 | 0.3243486 | -3.388199 | -4.349266 | 0.09896845 | -3.359786 | -0.5227886 | -0.8919997 | 0.7097324 | -2.049726 | -0.2297478 | 0.8205763 | -0.6414582 | -0.6181778 | 0.76494 | 2.026475 | 3.837963 | 2.164391 | 0.792289 | 0.01995421 | -0.8611107 | 0.06773526 | -0.166409 | -0.4513257 | 1.15578 | -1.546743 | -0.3563969 | 0.04994603 | 4.727443 | 1.978626 | 0.09936675 | -1.909712 | 2.761006 | -0.1432643 | 1.318148 | 0.2227629 | 0.1971305 | 1.766759 | 1.897667 | -0.6186429 | -1.939382 | 1.142284 | -0.9122792 | 0.4323432
Paper30-760-18 | 472.58 | 2.45 | 1.28 | 0 | 5.05 | 15.86 | 57.398 | 3.06 | 0 | 0.016 | 14.85 | 0.012 | 0 | 0 | 0 | 0 | 0.024 | 0 | 0 | 0 | 0 | 0 | 0 | -22.60882 | 14.34977 | -0.06784818 | -5.737772 | -4.728992 | 2.349452 | 3.461962 | 6.310186 | -4.242117 | -2.051601 | 0.8135126 | 3.450586 | 2.061947 | 2.361208 | -0.9173293 | -5.173502 | 0.9820526 | -6.109554 | -3.59419 | 0.5252103 | 4.322989 | 1.262063 | -0.5476553 | -2.429009 | 0.7370927 | 2.287965 | -0.1143182 | -1.039855 | -4.874897 | -0.1854251 | 0.1484536 | 1.777799 | 2.344388 | -2.274696 | 2.405355 | 2.254207 | 1.700042 | -0.7837831 | -1.258024 | -1.108229 | -0.0487324 | 1.562027 | 1.266056 | 0.6802294 | -1.052455 | 0.9853106 | 1.304846 | 1.660062 | -0.5061226 | -0.005722892 | 0.1404804 | 2.045413 | 0.5868697 | 0.6138801 | 0.2226151 | 1.050515 | -1.291101 | -0.8111848 | -0.7360427 | -0.5531042 | 1.654582 | 0.4179336 | -1.410139 | 2.433981 | 1.367585 | 1.135725 | -0.4708453 | -0.165508 | -0.04564988 | 0.3218492
Paper30-760-30 | 474.64 | 2.45 | 1.28 | 0 | 5.05 | 15.86 | 57.398 | 3.06 | 0 | 0.016 | 14.85 | 0.012 | 0 | 0 | 0 | 0 | 0.024 | 0 | 0 | 0 | 0 | 0 | 0 | -29.10519 | 9.975579 | -8.250441 | -0.2107362 | -7.807441 | 7.217153 | 1.330673 | 7.062562 | -4.077025 | -1.974659 | -2.061321 | 1.13985 | 3.17645 | 1.0615 | 0.7604189 | -6.277611 | 1.656332 | -4.261726 | -1.591191 | -2.378366 | 2.306067 | -3.652294 | -0.7999347 | 0.1755431 | 0.3404715 | -0.1169522 | 1.108587 | 0.1911455 | -3.551155 | 0.7465965 | 2.621905 | 0.7428784 | 1.679201 | 0.006461949 | -0.5877966 | -0.1752494 | -1.211819 | -2.838244 | -0.5126956 | 0.3590951 | -0.1437019 | 0.7698755 | -0.4219936 | 0.7213212 | 0.632868 | 2.712267 | 2.745793 | -0.7635901 | -0.4292895 | 1.433943 | 0.07644119 | 1.053553 | 0.1533696 | -1.42844 | 2.078143 | -1.881305 | 0.2078013 | 1.604031 | 3.170422 | -2.216324 | -2.126284 | 1.272345 | 0.6487602 | -0.5583683 | -0.07266723 | -0.5352381 | 0.6813229 | 0.4185585 | -1.715404 | 2.408895
Paper30-800-6 | 451.29 | 2.45 | 1.28 | 0 | 5.05 | 15.86 | 57.398 | 3.06 | 0 | 0.016 | 14.85 | 0.012 | 0 | 0 | 0 | 0 | 0.024 | 0 | 0 | 0 | 0 | 0 | 0 | -26.2813 | 13.61342 | -4.760954 | -3.457534 | -4.246729 | 5.285614 | 1.597562 | 5.866019 | -0.1892113 | -3.010097 | 0.3722123 | 2.122933 | 1.201338 | 1.571657 | 0.07785242 | -6.190814 | 2.871034 | -4.412546 | -0.9276676 | -1.147276 | 2.880257 | 0.518123 | -0.1049421 | -1.857338 | -0.5413259 | 1.347346 | 0.8606657 | -1.289702 | -1.920841 | 1.368972 | 0.1495068 | 0.2516523 | 2.458163 | -3.057604 | -1.091753 | 2.282049 | -0.8085904 | -1.417748 | -0.1711705 | -1.681798 | 0.1436108 | -0.8971229 | 0.005305004 | 0.8257993 | 1.181382 | 0.7422542 | 0.6202583 | 0.5637574 | -1.331486 | 0.5741236 | -2.861125 | 1.63606 | 0.9471594 | 0.7265961 | -0.122838 | 0.8850148 | -1.478755 | 0.7727401 | -0.001964257 | 0.6747991 | -0.6553952 | 1.580006 | -0.356294 | -0.5455559 | 0.9251501 | -0.3367342 | -0.2608548 | -1.587734 | -0.2465428 | -0.3490572
Paper30-800-10 | 463.03 | 2.45 | 1.28 | 0 | 5.05 | 15.86 | 57.398 | 3.06 | 0 | 0.016 | 14.85 | 0.012 | 0 | 0 | 0 | 0 | 0.024 | 0 | 0 | 0 | 0 | 0 | 0 | -29.82979 | 8.074039 | -10.70266 | -3.251586 | -5.372168 | 8.296107 | 1.510413 | 3.575537 | 1.59009 | -0.9614586 | -1.06312 | -0.8374363 | 1.819412 | -1.209425 | -1.627263 | -5.751118 | 3.744952 | -5.145132 | -0.4237952 | -1.390185 | -1.182807 | -0.7660415 | -4.124591 | 0.8373874 | -3.079613 | -0.9978415 | 2.310964 | -0.8286635 | -1.664157 | -0.37726 | -0.04037558 | 2.478734 | 1.297722 | -1.079551 | -2.846031 | 1.075883 | -0.9144365 | 0.1583392 | -3.033927 | -1.274451 | -3.251494 | -1.810125 | -0.08281459 | -0.1569289 | -0.06194085 | -1.20669 | 0.8961254 | 0.2553808 | 1.282573 | -0.9394748 | -1.489013 | -0.5093817 | -0.3733206 | -1.161788 | -3.237019 | -2.010365 | 1.856794 | 0.7140745 | -1.451056 | 0.6838415 | -1.281768 | -1.332909 | 0.2568511 | 1.447125 | -1.572891 | 0.3523337 | 1.766618 | 2.314937 | 1.182378 | -0.9278682
Paper30-800-14 | 468.71 | 2.45 | 1.28 | 0 | 5.05 | 15.86 | 57.398 | 3.06 | 0 | 0.016 | 14.85 | 0.012 | 0 | 0 | 0 | 0 | 0.024 | 0 | 0 | 0 | 0 | 0 | 0 | -25.29824 | 15.38339 | -3.539387 | -1.780498 | -3.500642 | 4.5188 | 2.35904 | 4.013036 | -3.199892 | -5.132442 | -1.474024 | 2.219126 | -0.656717 | 4.187509 | 1.118933 | -4.807821 | 3.797713 | -4.032804 | -0.9252872 | -0.8778875 | 3.904891 | 0.5018789 | -2.381033 | 0.09784445 | -0.4402097 | 0.904934 | -1.760061 | -2.517063 | -2.429535 | 3.335469 | -0.1564631 | 1.326297 | 2.592481 | -2.617404 | -2.972362 | 5.128197 | -0.2271562 | -1.737087 | 1.539215 | -0.01109514 | -1.819862 | 0.3292542 | 0.3848291 | 2.347552 | -0.9768873 | 1.553288 | 1.59721 | 0.2506722 | 1.458782 | 0.01292363 | -1.443276 | 1.290173 | 0.01770971 | -1.964626 | 0.9731458 | -0.5277634 | 0.4630358 | 1.315523 | -0.08876374 | 0.6199727 | 0.07191271 | 2.324501 | -0.7205519 | -2.235012 | -0.08478802 | 0.2993924 | 0.2629988 | 1.066506 | 1.316975 | -0.379674
Paper30-800-18 | 476.45 | 2.45 | 1.28 | 0 | 5.05 | 15.86 | 57.398 | 3.06 | 0 | 0.016 | 14.85 | 0.012 | 0 | 0 | 0 | 0 | 0.024 | 0 | 0 | 0 | 0 | 0 | 0 | -30.72253 | 8.000908 | -10.14466 | -3.034974 | -6.189985 | 7.873375 | -0.04949044 | 2.974081 | 1.36467 | -1.592092 | -4.286058 | 0.8148982 | 0.04465162 | 0.5768414 | -0.228695 | -6.961937 | 1.464703 | -3.244596 | 1.348358 | -1.06435 | 1.786345 | -1.332426 | 0.04584379 | 1.569529 | -2.181854 | 0.4787605 | 0.5285728 | -1.642672 | -2.415677 | 0.283145 | -0.0583003 | 1.777488 | 0.5332853 | -0.6309332 | -2.437967 | 1.944478 | 0.6352618 | -1.611492 | -2.567287 | -2.320006 | -0.1188174 | -2.455367 | 1.167035 | 0.1235324 | -0.5677862 | 0.6145542 | 1.566798 | -0.2025388 | -1.113036 | -0.6336455 | 0.4031633 | 0.7858055 | 0.2458421 | -0.03197927 | -0.7906185 | -0.6435657 | 0.4681764 | -0.3638382 | 2.22797 | 0.4428376 | 0.4653699 | 0.3241358 | -1.54233 | -0.7368549 | 0.228505 | 1.099098 | 1.68546 | 0.8830601 | 1.49667 | -0.5635878
Paper30-850-2 | 457.87 | 2.45 | 1.28 | 0 | 5.05 | 15.86 | 57.398 | 3.06 | 0 | 0.016 | 14.85 | 0.012 | 0 | 0 | 0 | 0 | 0.024 | 0 | 0 | 0 | 0 | 0 | 0 | -24.73753 | 5.401409 | -13.02501 | -5.518381 | 0.2672246 | 8.449523 | 1.359254 | -1.580547 | 5.399549 | -4.04101 | -8.653864 | -1.181425 | -3.945925 | 2.805735 | -0.1543828 | -5.864956 | -1.31022 | 0.6281626 | 3.017743 | 2.846039 | 1.082163 | 3.438939 | 2.148951 | 3.2883 | -1.322045 | -2.24102 | -5.4625 | -0.02530306 | 3.218982 | 3.785004 | -0.4114367 | -1.770351 | -3.05855 | 1.539408 | -1.150645 | 1.584698 | 0.1256108 | 0.2645522 | -1.616971 | -1.673364 | 1.096574 | -2.654548 | 0.5482848 | -1.495682 | 0.7474892 | -2.033837 | -0.1713531 | 0.1395383 | -1.261742 | -0.9501788 | 1.302814 | -1.891135 | -0.4294299 | 1.313003 | -0.5811655 | 0.7806194 | -0.6293694 | -1.672238 | 0.263389 | 1.343001 | 0.4796162 | 0.1046738 | -1.376048 | -1.510951 | 2.03352 | 1.439381 | 0.9362141 | 0.02693078 | 1.335883 | -0.837994
Paper30-850-8 | 478 | 2.45 | 1.28 | 0 | 5.05 | 15.86 | 57.398 | 3.06 | 0 | 0.016 | 14.85 | 0.012 | 0 | 0 | 0 | 0 | 0.024 | 0 | 0 | 0 | 0 | 0 | 0 | -21.1202 | 7.718276 | -10.02713 | -10.08479 | 1.089266 | 6.888742 | 1.316395 | -1.793763 | 7.06269 | -2.525717 | -5.934868 | -0.3548982 | -5.572543 | 0.6782945 | 1.631049 | -1.500479 | -3.962883 | -0.2044944 | 4.723862 | 2.83184 | 1.996694 | 7.146913 | 3.91596 | 3.726861 | -2.205263 | 1.069486 | -4.093603 | -1.261599 | 2.695584 | 3.049176 | -2.083776 | -2.908616 | -4.015678 | 2.954752 | -2.17332 | 0.6081415 | 3.439424 | -0.898312 | -0.6547893 | -1.169922 | -0.4240738 | -2.387334 | -1.431107 | 0.675648 | -0.04611704 | -1.904913 | 0.6405041 | 0.1917898 | -2.554429 | -1.999105 | 1.665157 | 0.2453708 | 1.516525 | 1.052353 | 0.03468521 | 2.267425 | 1.999728 | -1.169748 | 2.020978 | 1.353716 | 1.644603 | 1.378291 | -0.8455271 | -2.83253 | -1.267087 | 0.4004177 | 2.434636 | -0.8700013 | -1.190257 | 0.3595642
Paper30-850-24 | 469.74 | 2.45 | 1.28 | 0 | 5.05 | 15.86 | 57.398 | 3.06 | 0 | 0.016 | 14.85 | 0.012 | 0 | 0 | 0 | 0 | 0.024 | 0 | 0 | 0 | 0 | 0 | 0 | -29.28206 | 6.415933 | -11.92739 | -0.4925379 | -7.356122 | 10.50112 | -3.440877 | 3.429028 | 0.4805639 | -5.552116 | -5.772778 | -2.693523 | 1.093727 | -0.01156102 | -0.9674856 | -4.847157 | -1.777108 | -1.445028 | 1.865418 | -3.749084 | -2.370943 | -5.75792 | 4.24187 | 3.096287 | -1.685276 | -3.845499 | 3.331281 | 0.7080317 | 5.564963 | 0.06754102 | 3.859651 | -0.393034 | -0.05001135 | 1.079273 | -2.391841 | -3.716515 | -4.496412 | 0.8145903 | 2.401634 | 1.961445 | -0.3436274 | -0.8582686 | 0.5443587 | -0.5141098 | 0.03120193 | 0.1647904 | -0.849328 | -1.379106 | 1.113964 | 0.8019689 | 0.2213412 | -4.181703 | -0.3290038 | 1.506383 | -1.075297 | -1.157673 | -1.016559 | -2.159436 | -1.994765 | 0.229031 | 0.8543186 | -2.289042 | 2.633156 | 0.2457732 | -2.210025 | -0.5255924 | -0.6389914 | 0.5681198 | 0.622087 | -0.5627422
Paper30-850-32 | 463.16 | 2.45 | 1.28 | 0 | 5.05 | 15.86 | 57.398 | 3.06 | 0 | 0.016 | 14.85 | 0.012 | 0 | 0 | 0 | 0 | 0.024 | 0 | 0 | 0 | 0 | 0 | 0 | -29.68612 | 6.123065 | -11.30606 | -1.029411 | -7.135108 | 9.117687 | -2.868565 | 2.727885 | 0.9846342 | -4.069006 | -5.698704 | -1.671526 | 1.887089 | -0.009585052 | -0.6352854 | -5.752918 | -1.760449 | -2.690284 | 1.757307 | -2.605261 | -2.316996 | -4.059642 | 4.821589 | 1.292413 | -1.455104 | -3.143099 | 2.931643 | 0.4250812 | 6.089438 | 0.9681813 | 2.854311 | -0.3738543 | 0.8978803 | 0.3497748 | -2.402232 | -2.937683 | -2.550934 | -0.1717937 | 1.97482 | 2.013001 | -0.4860938 | -0.8257471 | -0.1119252 | -1.4305 | -0.2885146 | 0.08425575 | -0.6221679 | -1.233176 | 1.748235 | 0.8739723 | -0.3426336 | -3.048024 | 1.181796 | 0.9644073 | -0.03745914 | -1.350924 | -0.4270323 | -1.641498 | -1.790458 | 0.2976401 | 0.9215338 | -1.997791 | 2.364362 | -0.02375259 | -1.415082 | -0.9412452 | -0.2463582 | -1.133282 | -1.318337 | 0.8159941